## Sheet1
20004.453 | 0.49963 | -0.01012
15829.126 | 0.50829 | 0.00378
12516.703 | 0.5159 | 0.01568
9909.4424 | 0.52413 | 0.02486
7835.48 | 0.5317 | 0.03192
6217.2461 | 0.541 | 0.03732
4905.291 | 0.54883 | 0.04474
3881.2737 | 0.55787 | 0.05011
3070.9827 | 0.56715 | 0.05324
2430.7778 | 0.57555 | 0.05873
1923.1537 | 0.58551 | 0.06309
1522.4358 | 0.59344 | 0.06557
1203.8446 | 0.60521 | 0.07105
952.86591 | 0.61511 | 0.07392
754.27557 | 0.62634 | 0.0767
596.71857 | 0.63983 | 0.08023
471.96338 | 0.6521 | 0.08551
373.20856 | 0.66361 | 0.09025
295.47278 | 0.67597 | 0.09482
233.87738 | 0.69067 | 0.09741
185.05922 | 0.70385 | 0.10109
146.35823 | 0.72003 | 0.10829
115.77804 | 0.73425 | 0.11312
91.6721 | 0.74947 | 0.12038
72.51701 | 0.76518 | 0.12724
57.36816 | 0.78318 | 0.1367
45.3629 | 0.79968 | 0.14823
35.93134 | 0.82068 | 0.16191
28.40909 | 0.84501 | 0.17486
22.48202 | 0.87392 | 0.19092
17.79613 | 0.90593 | 0.20518
14.06813 | 0.94478 | 0.21598
11.1448 | 0.9878 | 0.22269
8.81772 | 1.03241 | 0.225
6.97545 | 1.08011 | 0.22083
5.5173 | 1.11671 | 0.2046
4.36941 | 1.15622 | 0.19171
3.45686 | 1.18454 | 0.17019
2.73547 | 1.21093 | 0.15024
2.16054 | 1.23047 | 0.13169
1.70952 | 1.244 | 0.11539
1.35352 | 1.2553 | 0.10115
1.07079 | 1.26315 | 0.08991
0.84734 | 1.27036 | 0.08234
0.67072 | 1.27626 | 0.07648
0.53067 | 1.28123 | 0.07373
0.41976 | 1.28778 | 0.07304
0.33183 | 1.29458 | 0.07601
0.26261 | 1.30078 | 0.08276
0.20791 | 1.30551 | 0.09313
0.16452 | 1.3108 | 0.10285
0.13007 | 1.31924 | 0.11506
0.10309 | 1.33184 | 0.13165
0.08153 | 1.34564 | 0.15364
0.06443 | 1.36264 | 0.17805
0.05102 | 1.38437 | 0.2006
0.04042 | 1.41829 | 0.23202
0.03192 | 1.4578 | 0.2757
0.02528 | 1.49204 | 0.32628
0.01999 | 1.52414 | 0.37264