## Sheet1
20004.453 | 0.47834 | -0.0087
15829.126 | 0.48521 | 0.00402
12516.703 | 0.49418 | 0.01476
9909.4424 | 0.50106 | 0.02387
7835.48 | 0.50899 | 0.03229
6217.2461 | 0.5185 | 0.03931
4905.291 | 0.52674 | 0.04478
3881.2737 | 0.53608 | 0.04985
3070.9827 | 0.54358 | 0.05343
2430.7778 | 0.55443 | 0.05849
1923.1537 | 0.56246 | 0.06222
1522.4358 | 0.57241 | 0.06528
1203.8446 | 0.58305 | 0.06997
952.86591 | 0.59399 | 0.07342
754.27557 | 0.6025 | 0.07787
596.71857 | 0.61667 | 0.08121
471.96338 | 0.63042 | 0.08619
373.20856 | 0.64375 | 0.08949
295.47278 | 0.6546 | 0.09395
233.87738 | 0.66899 | 0.09637
185.05922 | 0.68154 | 0.10492
146.35823 | 0.69663 | 0.10735
115.77804 | 0.71173 | 0.11341
91.6721 | 0.72707 | 0.12025
72.51701 | 0.74373 | 0.12897
57.36816 | 0.75945 | 0.13643
45.3629 | 0.77951 | 0.14697
35.93134 | 0.80117 | 0.15954
28.40909 | 0.82297 | 0.17599
22.48202 | 0.85207 | 0.18992
17.79613 | 0.88474 | 0.205
14.06813 | 0.92374 | 0.21594
11.1448 | 0.96699 | 0.22188
8.81772 | 1.01129 | 0.22361
6.97545 | 1.05715 | 0.21486
5.5173 | 1.09254 | 0.20425
4.36941 | 1.13418 | 0.1876
3.45686 | 1.16189 | 0.16951
2.73547 | 1.18752 | 0.14861
2.16054 | 1.20579 | 0.12888
1.70952 | 1.22056 | 0.11366
1.35352 | 1.23139 | 0.09981
1.07079 | 1.23886 | 0.08917
0.84734 | 1.24592 | 0.08056
0.67072 | 1.25203 | 0.07555
0.53067 | 1.25696 | 0.07281
0.41976 | 1.26214 | 0.07255
0.33183 | 1.26881 | 0.07488
0.26261 | 1.27571 | 0.08128
0.20791 | 1.28257 | 0.09132
0.16452 | 1.28776 | 0.10387
0.13007 | 1.29445 | 0.11685
0.10309 | 1.30561 | 0.13161
0.08153 | 1.32064 | 0.15203
0.06443 | 1.33833 | 0.17727
0.05102 | 1.35689 | 0.20315
0.04042 | 1.38595 | 0.22983
0.03192 | 1.42757 | 0.26569
0.02528 | 1.47131 | 0.31626
0.01999 | 1.50847 | 0.37058