## Sheet1
20004.453 | 0.51041 | -0.01069
15829.126 | 0.51927 | 0.00343
12516.703 | 0.5265 | 0.01637
9909.4424 | 0.53455 | 0.02362
7835.48 | 0.54463 | 0.03353
6217.2461 | 0.55288 | 0.03937
4905.291 | 0.55913 | 0.04297
3881.2737 | 0.56803 | 0.04953
3070.9827 | 0.5763 | 0.05407
2430.7778 | 0.58485 | 0.05703
1923.1537 | 0.59571 | 0.06245
1522.4358 | 0.60455 | 0.06578
1203.8446 | 0.61485 | 0.06963
952.86591 | 0.62614 | 0.07309
754.27557 | 0.63739 | 0.07601
596.71857 | 0.65049 | 0.07867
471.96338 | 0.66107 | 0.08492
373.20856 | 0.67468 | 0.08827
295.47278 | 0.68489 | 0.09303
233.87738 | 0.69943 | 0.09617
185.05922 | 0.71296 | 0.10069
146.35823 | 0.72659 | 0.10673
115.77804 | 0.74169 | 0.11173
91.6721 | 0.7571 | 0.11806
72.51701 | 0.77295 | 0.1261
57.36816 | 0.79069 | 0.13798
45.3629 | 0.80896 | 0.14746
35.93134 | 0.82743 | 0.1585
28.40909 | 0.85293 | 0.17351
22.48202 | 0.88147 | 0.18946
17.79613 | 0.91392 | 0.20212
14.06813 | 0.95247 | 0.21577
11.1448 | 0.99524 | 0.22425
8.81772 | 1.04004 | 0.2232
6.97545 | 1.0814 | 0.21525
5.5173 | 1.12458 | 0.20576
4.36941 | 1.15839 | 0.18959
3.45686 | 1.19041 | 0.16768
2.73547 | 1.21524 | 0.14912
2.16054 | 1.23306 | 0.13044
1.70952 | 1.2484 | 0.11333
1.35352 | 1.25944 | 0.10005
1.07079 | 1.26877 | 0.09006
0.84734 | 1.27444 | 0.0826
0.67072 | 1.28013 | 0.07658
0.53067 | 1.28536 | 0.07412
0.41976 | 1.29103 | 0.07379
0.33183 | 1.29605 | 0.07685
0.26261 | 1.30115 | 0.08089
0.20791 | 1.3095 | 0.08828
0.16452 | 1.31967 | 0.10032
0.13007 | 1.32909 | 0.1179
0.10309 | 1.33686 | 0.13779
0.08153 | 1.34753 | 0.15762
0.06443 | 1.36339 | 0.18039
0.05102 | 1.38802 | 0.20539
0.04042 | 1.41404 | 0.23761
0.03192 | 1.44318 | 0.26953
0.02528 | 1.48573 | 0.30181
0.01999 | 1.54199 | 0.3437