## Sheet1
20004.453 | 0.40284 | -0.0009
15829.126 | 0.41329 | 0.00976
12516.703 | 0.42333 | 0.02091
9909.4424 | 0.43256 | 0.02989
7835.48 | 0.44164 | 0.03646
6217.2461 | 0.44928 | 0.04052
4905.291 | 0.45928 | 0.04455
3881.2737 | 0.46608 | 0.04779
3070.9827 | 0.47575 | 0.0498
2430.7778 | 0.48374 | 0.05156
1923.1537 | 0.49208 | 0.05404
1522.4358 | 0.50097 | 0.05668
1203.8446 | 0.50942 | 0.0575
952.86591 | 0.51948 | 0.06154
754.27557 | 0.52744 | 0.06297
596.71857 | 0.53852 | 0.06645
471.96338 | 0.54636 | 0.06839
373.20856 | 0.55574 | 0.07153
295.47278 | 0.56588 | 0.07539
233.87738 | 0.57578 | 0.07934
185.05922 | 0.58538 | 0.08314
146.35823 | 0.59756 | 0.08877
115.77804 | 0.6093 | 0.09425
91.6721 | 0.62066 | 0.10021
72.51701 | 0.63529 | 0.10642
57.36816 | 0.6483 | 0.11643
45.3629 | 0.66449 | 0.12897
35.93134 | 0.68047 | 0.1421
28.40909 | 0.70268 | 0.15467
22.48202 | 0.72652 | 0.17136
17.79613 | 0.75593 | 0.18601
14.06813 | 0.79016 | 0.20266
11.1448 | 0.83205 | 0.21132
8.81772 | 0.87405 | 0.21426
6.97545 | 0.91544 | 0.21155
5.5173 | 0.95876 | 0.20202
4.36941 | 0.99267 | 0.1876
3.45686 | 1.02484 | 0.16887
2.73547 | 1.05144 | 0.15183
2.16054 | 1.0707 | 0.13356
1.70952 | 1.08551 | 0.11663
1.35352 | 1.09781 | 0.10404
1.07079 | 1.10773 | 0.09456
0.84734 | 1.11468 | 0.08723
0.67072 | 1.12142 | 0.08268
0.53067 | 1.12784 | 0.08011
0.41976 | 1.13515 | 0.08088
0.33183 | 1.14077 | 0.0853
0.26261 | 1.14678 | 0.09083
0.20791 | 1.15548 | 0.09779
0.16452 | 1.16667 | 0.1101
0.13007 | 1.17921 | 0.1271
0.10309 | 1.1915 | 0.14771
0.08153 | 1.2042 | 0.16791
0.06443 | 1.2231 | 0.19021
0.05102 | 1.25043 | 0.21301
0.04042 | 1.28064 | 0.24599
0.03192 | 1.31067 | 0.2817
0.02528 | 1.34808 | 0.31418
0.01999 | 1.40106 | 0.34968