## Sheet1
20004.453 | 0.39954 | -0.0029
15829.126 | 0.41135 | 0.00981
12516.703 | 0.42057 | 0.02159
9909.4424 | 0.42936 | 0.02881
7835.48 | 0.43895 | 0.03601
6217.2461 | 0.44932 | 0.03915
4905.291 | 0.45647 | 0.04306
3881.2737 | 0.46419 | 0.04678
3070.9827 | 0.47191 | 0.04947
2430.7778 | 0.48279 | 0.05203
1923.1537 | 0.4894 | 0.05454
1522.4358 | 0.49898 | 0.05682
1203.8446 | 0.50759 | 0.05881
952.86591 | 0.51589 | 0.05979
754.27557 | 0.52442 | 0.06442
596.71857 | 0.53435 | 0.06496
471.96338 | 0.54329 | 0.06698
373.20856 | 0.55193 | 0.06989
295.47278 | 0.56271 | 0.07463
233.87738 | 0.57345 | 0.07774
185.05922 | 0.58404 | 0.0826
146.35823 | 0.5938 | 0.08645
115.77804 | 0.60663 | 0.09336
91.6721 | 0.61888 | 0.09987
72.51701 | 0.63069 | 0.10809
57.36816 | 0.64471 | 0.11684
45.3629 | 0.6602 | 0.12636
35.93134 | 0.67916 | 0.14151
28.40909 | 0.69917 | 0.15434
22.48202 | 0.72368 | 0.16969
17.79613 | 0.75387 | 0.18457
14.06813 | 0.7897 | 0.19847
11.1448 | 0.82737 | 0.20759
8.81772 | 0.87067 | 0.2101
6.97545 | 0.91104 | 0.20335
5.5173 | 0.9507 | 0.19708
4.36941 | 0.98605 | 0.17989
3.45686 | 1.01762 | 0.16309
2.73547 | 1.03969 | 0.14468
2.16054 | 1.05876 | 0.12767
1.70952 | 1.07465 | 0.11278
1.35352 | 1.08587 | 0.1016
1.07079 | 1.0936 | 0.09158
0.84734 | 1.10057 | 0.08436
0.67072 | 1.10752 | 0.08009
0.53067 | 1.11424 | 0.07811
0.41976 | 1.12011 | 0.08015
0.33183 | 1.12535 | 0.08325
0.26261 | 1.13331 | 0.08856
0.20791 | 1.14281 | 0.09794
0.16452 | 1.1533 | 0.11196
0.13007 | 1.16252 | 0.12902
0.10309 | 1.1731 | 0.14526
0.08153 | 1.19011 | 0.16302
0.06443 | 1.2117 | 0.18698
0.05102 | 1.23617 | 0.21598
0.04042 | 1.26071 | 0.24769
0.03192 | 1.29464 | 0.27706
0.02528 | 1.34151 | 0.31071
0.01999 | 1.39359 | 0.35841