## Sheet1
20004.453 | 0.40262 | -0.00118
15829.126 | 0.4155 | 0.01184
12516.703 | 0.42278 | 0.0215
9909.4424 | 0.43476 | 0.0304
7835.48 | 0.44385 | 0.03634
6217.2461 | 0.45073 | 0.03944
4905.291 | 0.45995 | 0.04355
3881.2737 | 0.46942 | 0.04796
3070.9827 | 0.47579 | 0.05024
2430.7778 | 0.48276 | 0.05063
1923.1537 | 0.4914 | 0.05513
1522.4358 | 0.50114 | 0.05619
1203.8446 | 0.50877 | 0.05887
952.86591 | 0.51754 | 0.06125
754.27557 | 0.52676 | 0.06248
596.71857 | 0.53593 | 0.06416
471.96338 | 0.54502 | 0.071
373.20856 | 0.55502 | 0.0715
295.47278 | 0.56415 | 0.07276
233.87738 | 0.57528 | 0.07811
185.05922 | 0.58623 | 0.08205
146.35823 | 0.59573 | 0.0871
115.77804 | 0.60976 | 0.09093
91.6721 | 0.62026 | 0.09789
72.51701 | 0.63368 | 0.10661
57.36816 | 0.64599 | 0.11459
45.3629 | 0.66111 | 0.12485
35.93134 | 0.68485 | 0.13644
28.40909 | 0.70206 | 0.15357
22.48202 | 0.72834 | 0.16613
17.79613 | 0.75927 | 0.1761
14.06813 | 0.78663 | 0.18307
11.1448 | 0.83518 | 0.19215
8.81772 | 0.86007 | 0.19162
6.97545 | 0.90152 | 0.17517
5.5173 | 0.95074 | 0.16445
4.36941 | 0.97547 | 0.16567
3.45686 | 0.98289 | 0.15056
2.73547 | 0.99032 | 0.12031
2.16054 | 1.00806 | 0.08387
1.70952 | 1.04011 | 0.05928
1.35352 | 1.07257 | 0.05758
1.07079 | 1.09077 | 0.0759
0.84734 | 1.08406 | 0.10258
0.67072 | 1.0587 | 0.11753
0.53067 | 1.01565 | 0.10784
0.41976 | 0.98493 | 0.07022
0.33183 | 0.98587 | 0.01688
0.26261 | 1.02483 | -0.02723
0.20791 | 1.09099 | -0.03789
0.16452 | 1.16685 | 0.00047
0.13007 | 1.21838 | 0.09179
0.10309 | 1.21343 | 0.21561
0.08153 | 1.13257 | 0.3309
0.06443 | 1.00937 | 0.39106
0.05102 | 0.8362 | 0.33566
0.04042 | 0.73735 | 0.16128
0.03192 | 0.78956 | -0.09227
0.02528 | 1.04463 | -0.31035
0.01999 | 1.48208 | -0.34902