## Sheet1
20004.453 | 0.40229 | -0.00144
15829.126 | 0.41259 | 0.01176
12516.703 | 0.42264 | 0.02113
9909.4424 | 0.43176 | 0.0297
7835.48 | 0.44099 | 0.03549
6217.2461 | 0.4489 | 0.04005
4905.291 | 0.45869 | 0.04398
3881.2737 | 0.46607 | 0.04695
3070.9827 | 0.47381 | 0.04929
2430.7778 | 0.48321 | 0.05229
1923.1537 | 0.49151 | 0.05523
1522.4358 | 0.50094 | 0.05573
1203.8446 | 0.50816 | 0.05865
952.86591 | 0.51817 | 0.06189
754.27557 | 0.52642 | 0.0638
596.71857 | 0.53474 | 0.06698
471.96338 | 0.54326 | 0.06796
373.20856 | 0.55489 | 0.07198
295.47278 | 0.56488 | 0.07479
233.87738 | 0.57255 | 0.07818
185.05922 | 0.58479 | 0.08307
146.35823 | 0.59411 | 0.0869
115.77804 | 0.60672 | 0.09154
91.6721 | 0.61926 | 0.09962
72.51701 | 0.63057 | 0.10678
57.36816 | 0.64785 | 0.11397
45.3629 | 0.66482 | 0.12599
35.93134 | 0.67829 | 0.13819
28.40909 | 0.69892 | 0.14771
22.48202 | 0.72293 | 0.16354
17.79613 | 0.75247 | 0.17987
14.06813 | 0.79573 | 0.18476
11.1448 | 0.82328 | 0.19308
8.81772 | 0.87026 | 0.18386
6.97545 | 0.9143 | 0.18788
5.5173 | 0.93293 | 0.1779
4.36941 | 0.95546 | 0.15245
3.45686 | 0.98809 | 0.12007
2.73547 | 1.02472 | 0.10396
2.16054 | 1.04938 | 0.10702
1.70952 | 1.0513 | 0.1155
1.35352 | 1.03423 | 0.11329
1.07079 | 1.01237 | 0.09165
0.84734 | 1.00349 | 0.05336
0.67072 | 1.01601 | 0.01661
0.53067 | 1.05513 | -0.01003
0.41976 | 1.10617 | -0.00247
0.33183 | 1.14413 | 0.0409
0.26261 | 1.14607 | 0.1073
0.20791 | 1.1053 | 0.16859
0.16452 | 1.03083 | 0.19739
0.13007 | 0.94963 | 0.17556
0.10309 | 0.89895 | 0.10054
0.08153 | 0.91448 | -0.00724
0.06443 | 1.00223 | -0.09902
0.05102 | 1.19529 | -0.13612
0.04042 | 1.43918 | -0.02655
0.03192 | 1.61565 | 0.24953
0.02528 | 1.59424 | 0.62462
0.01999 | 1.32174 | 0.95728