## Sheet1
20004.453 | 0.38452 | -0.01238
15829.126 | 0.39262 | 0.00259
12516.703 | 0.40069 | 0.01366
9909.4424 | 0.40843 | 0.02279
7835.48 | 0.41642 | 0.02813
6217.2461 | 0.42482 | 0.03323
4905.291 | 0.43036 | 0.03629
3881.2737 | 0.44 | 0.04037
3070.9827 | 0.44731 | 0.04268
2430.7778 | 0.45502 | 0.04513
1923.1537 | 0.46223 | 0.04934
1522.4358 | 0.47017 | 0.0504
1203.8446 | 0.47638 | 0.05268
952.86591 | 0.48666 | 0.05532
754.27557 | 0.49362 | 0.0566
596.71857 | 0.50266 | 0.05922
471.96338 | 0.50961 | 0.06192
373.20856 | 0.52083 | 0.06578
295.47278 | 0.52761 | 0.06827
233.87738 | 0.53883 | 0.07189
185.05922 | 0.54684 | 0.07855
146.35823 | 0.55965 | 0.08173
115.77804 | 0.57034 | 0.08815
91.6721 | 0.58415 | 0.09481
72.51701 | 0.59766 | 0.10367
57.36816 | 0.61647 | 0.11074
45.3629 | 0.63417 | 0.11532
35.93134 | 0.65963 | 0.12083
28.40909 | 0.6821 | 0.12215
22.48202 | 0.70689 | 0.12003
17.79613 | 0.73024 | 0.11275
14.06813 | 0.74917 | 0.10632
11.1448 | 0.76791 | 0.09271
8.81772 | 0.78259 | 0.08426
6.97545 | 0.78777 | 0.07272
5.5173 | 0.79886 | 0.06279
4.36941 | 0.80899 | 0.0543
3.45686 | 0.81537 | 0.05231
2.73547 | 0.8162 | 0.0507
2.16054 | 0.81545 | 0.04596
1.70952 | 0.81693 | 0.03966
1.35352 | 0.82172 | 0.03278
1.07079 | 0.83259 | 0.02835
0.84734 | 0.84639 | 0.03213
0.67072 | 0.85777 | 0.04299
0.53067 | 0.86094 | 0.06305
0.41976 | 0.85185 | 0.08208
0.33183 | 0.83332 | 0.09117
0.26261 | 0.81495 | 0.08311
0.20791 | 0.80919 | 0.05798
0.16452 | 0.82917 | 0.0253
0.13007 | 0.88405 | 0.00386
0.10309 | 0.96624 | 0.019
0.08153 | 1.05473 | 0.09474
0.06443 | 1.11064 | 0.21561
0.05102 | 1.0805 | 0.3897
0.04042 | 0.93842 | 0.5263
0.03192 | 0.71056 | 0.54068
0.02528 | 0.49581 | 0.36693
0.01999 | 0.42806 | -0.00597