## Sheet1
20004.453 | 0.37835 | -0.01777
15829.126 | 0.38782 | -0.00181
12516.703 | 0.3945 | 0.00708
9909.4424 | 0.40254 | 0.01601
7835.48 | 0.4092 | 0.02402
6217.2461 | 0.4167 | 0.02807
4905.291 | 0.42244 | 0.03355
3881.2737 | 0.43296 | 0.03742
3070.9827 | 0.43654 | 0.04043
2430.7778 | 0.44649 | 0.04322
1923.1537 | 0.4531 | 0.04568
1522.4358 | 0.45969 | 0.04836
1203.8446 | 0.46791 | 0.05129
952.86591 | 0.47549 | 0.05306
754.27557 | 0.48433 | 0.05496
596.71857 | 0.49258 | 0.05795
471.96338 | 0.49972 | 0.06064
373.20856 | 0.50932 | 0.06377
295.47278 | 0.5178 | 0.06746
233.87738 | 0.52528 | 0.07126
185.05922 | 0.53709 | 0.07612
146.35823 | 0.54593 | 0.08251
115.77804 | 0.55726 | 0.08804
91.6721 | 0.56973 | 0.09603
72.51701 | 0.58491 | 0.10279
57.36816 | 0.60311 | 0.11075
45.3629 | 0.62231 | 0.11896
35.93134 | 0.64424 | 0.12683
28.40909 | 0.66881 | 0.13007
22.48202 | 0.69595 | 0.12997
17.79613 | 0.72312 | 0.12565
14.06813 | 0.74531 | 0.11668
11.1448 | 0.76378 | 0.10603
8.81772 | 0.78127 | 0.09342
6.97545 | 0.79428 | 0.08051
5.5173 | 0.80579 | 0.07202
4.36941 | 0.81049 | 0.06487
3.45686 | 0.8151 | 0.05464
2.73547 | 0.82105 | 0.04722
2.16054 | 0.82706 | 0.04229
1.70952 | 0.8338 | 0.04133
1.35352 | 0.83653 | 0.0439
1.07079 | 0.83739 | 0.04636
0.84734 | 0.83487 | 0.04775
0.67072 | 0.83506 | 0.04652
0.53067 | 0.83709 | 0.04312
0.41976 | 0.84406 | 0.0418
0.33183 | 0.85633 | 0.04492
0.26261 | 0.87081 | 0.05467
0.20791 | 0.88366 | 0.07346
0.16452 | 0.88994 | 0.09812
0.13007 | 0.88796 | 0.12136
0.10309 | 0.88411 | 0.13726
0.08153 | 0.88559 | 0.14626
0.06443 | 0.89694 | 0.1555
0.05102 | 0.91802 | 0.16467
0.04042 | 0.95176 | 0.1788
0.03192 | 0.99811 | 0.20295
0.02528 | 1.05176 | 0.24595
0.01999 | 1.10106 | 0.31019