## Sheet1
20004.453 | 0.37848 | -0.01653
15829.126 | 0.38497 | -0.0048
12516.703 | 0.3932 | 0.00499
9909.4424 | 0.40075 | 0.01544
7835.48 | 0.40722 | 0.02204
6217.2461 | 0.41544 | 0.02827
4905.291 | 0.42103 | 0.03304
3881.2737 | 0.4282 | 0.03716
3070.9827 | 0.43635 | 0.03903
2430.7778 | 0.44142 | 0.04327
1923.1537 | 0.45059 | 0.04481
1522.4358 | 0.45648 | 0.04915
1203.8446 | 0.46623 | 0.05052
952.86591 | 0.47243 | 0.05207
754.27557 | 0.48093 | 0.05553
596.71857 | 0.48907 | 0.05705
471.96338 | 0.49839 | 0.06115
373.20856 | 0.50529 | 0.06283
295.47278 | 0.51526 | 0.06772
233.87738 | 0.52492 | 0.07319
185.05922 | 0.53263 | 0.07758
146.35823 | 0.54432 | 0.08221
115.77804 | 0.55601 | 0.0875
91.6721 | 0.56916 | 0.09615
72.51701 | 0.58126 | 0.10293
57.36816 | 0.59972 | 0.11182
45.3629 | 0.6187 | 0.11893
35.93134 | 0.64212 | 0.12495
28.40909 | 0.66619 | 0.1286
22.48202 | 0.69264 | 0.12727
17.79613 | 0.71725 | 0.12204
14.06813 | 0.7394 | 0.11189
11.1448 | 0.75955 | 0.10208
8.81772 | 0.77473 | 0.09071
6.97545 | 0.78876 | 0.07953
5.5173 | 0.796 | 0.06873
4.36941 | 0.80162 | 0.06046
3.45686 | 0.80829 | 0.05221
2.73547 | 0.81507 | 0.0462
2.16054 | 0.82123 | 0.04373
1.70952 | 0.82374 | 0.04416
1.35352 | 0.82366 | 0.04427
1.07079 | 0.82274 | 0.04292
0.84734 | 0.82364 | 0.03998
0.67072 | 0.82786 | 0.03738
0.53067 | 0.8353 | 0.03708
0.41976 | 0.84663 | 0.04061
0.33183 | 0.85902 | 0.05168
0.26261 | 0.86691 | 0.06975
0.20791 | 0.86779 | 0.08997
0.16452 | 0.86317 | 0.10554
0.13007 | 0.85857 | 0.11407
0.10309 | 0.86253 | 0.11849
0.08153 | 0.87527 | 0.12272
0.06443 | 0.89771 | 0.1332
0.05102 | 0.93081 | 0.14853
0.04042 | 0.9768 | 0.17558
0.03192 | 1.01757 | 0.22593
0.02528 | 1.04434 | 0.28415
0.01999 | 1.02983 | 0.32129