## Sheet1
20004.453 | 0.37739 | -0.01846
15829.126 | 0.38499 | -0.00371
12516.703 | 0.39281 | 0.00613
9909.4424 | 0.39988 | 0.01525
7835.48 | 0.40705 | 0.02331
6217.2461 | 0.41462 | 0.02833
4905.291 | 0.42173 | 0.03324
3881.2737 | 0.42848 | 0.03692
3070.9827 | 0.43581 | 0.04115
2430.7778 | 0.44396 | 0.04319
1923.1537 | 0.45078 | 0.04569
1522.4358 | 0.45734 | 0.04859
1203.8446 | 0.465 | 0.05057
952.86591 | 0.47319 | 0.0525
754.27557 | 0.48032 | 0.05495
596.71857 | 0.48937 | 0.05826
471.96338 | 0.49764 | 0.06141
373.20856 | 0.50356 | 0.06446
295.47278 | 0.51446 | 0.06556
233.87738 | 0.52449 | 0.07312
185.05922 | 0.53386 | 0.0765
146.35823 | 0.54524 | 0.08251
115.77804 | 0.5558 | 0.09001
91.6721 | 0.5679 | 0.09595
72.51701 | 0.58222 | 0.10269
57.36816 | 0.59999 | 0.11104
45.3629 | 0.62014 | 0.11996
35.93134 | 0.64342 | 0.12557
28.40909 | 0.66733 | 0.13088
22.48202 | 0.69284 | 0.13061
17.79613 | 0.72037 | 0.12566
14.06813 | 0.74333 | 0.11662
11.1448 | 0.76252 | 0.10633
8.81772 | 0.77896 | 0.09465
6.97545 | 0.79133 | 0.08312
5.5173 | 0.80242 | 0.07098
4.36941 | 0.80921 | 0.06298
3.45686 | 0.81474 | 0.05513
2.73547 | 0.81872 | 0.04885
2.16054 | 0.82398 | 0.04435
1.70952 | 0.82783 | 0.04217
1.35352 | 0.83043 | 0.04016
1.07079 | 0.83369 | 0.03937
0.84734 | 0.83698 | 0.04055
0.67072 | 0.84024 | 0.04291
0.53067 | 0.84333 | 0.04652
0.41976 | 0.84652 | 0.05036
0.33183 | 0.85118 | 0.05558
0.26261 | 0.85683 | 0.06353
0.20791 | 0.86284 | 0.07318
0.16452 | 0.86931 | 0.08369
0.13007 | 0.87903 | 0.0959
0.10309 | 0.89198 | 0.11215
0.08153 | 0.90648 | 0.13457
0.06443 | 0.92034 | 0.16032
0.05102 | 0.93239 | 0.184
0.04042 | 0.95248 | 0.20689
0.03192 | 0.9803 | 0.23479
0.02528 | 1.0131 | 0.26718
0.01999 | 1.04601 | 0.29875