## Sheet1
20004.453 | 0.3775 | -0.01774
15829.126 | 0.38491 | -0.005
12516.703 | 0.39231 | 0.00728
9909.4424 | 0.39987 | 0.01665
7835.48 | 0.40764 | 0.02109
6217.2461 | 0.41456 | 0.02825
4905.291 | 0.42055 | 0.03238
3881.2737 | 0.42795 | 0.03689
3070.9827 | 0.43498 | 0.03967
2430.7778 | 0.44251 | 0.04254
1923.1537 | 0.45121 | 0.04447
1522.4358 | 0.45644 | 0.04897
1203.8446 | 0.46268 | 0.05068
952.86591 | 0.47368 | 0.05131
754.27557 | 0.47893 | 0.05498
596.71857 | 0.48829 | 0.05914
471.96338 | 0.49553 | 0.06287
373.20856 | 0.50566 | 0.06612
295.47278 | 0.51486 | 0.06686
233.87738 | 0.52412 | 0.07211
185.05922 | 0.5329 | 0.07563
146.35823 | 0.54167 | 0.0826
115.77804 | 0.55681 | 0.08856
91.6721 | 0.5687 | 0.09532
72.51701 | 0.58252 | 0.10251
57.36816 | 0.59784 | 0.1108
45.3629 | 0.61838 | 0.11977
35.93134 | 0.64038 | 0.1266
28.40909 | 0.66431 | 0.12914
22.48202 | 0.69214 | 0.129
17.79613 | 0.71652 | 0.1248
14.06813 | 0.74 | 0.11728
11.1448 | 0.75982 | 0.10609
8.81772 | 0.77657 | 0.09431
6.97545 | 0.78908 | 0.0818
5.5173 | 0.80006 | 0.07236
4.36941 | 0.80771 | 0.0626
3.45686 | 0.81221 | 0.05407
2.73547 | 0.81672 | 0.04946
2.16054 | 0.82124 | 0.04536
1.70952 | 0.82509 | 0.04126
1.35352 | 0.82826 | 0.03998
1.07079 | 0.8313 | 0.0397
0.84734 | 0.83358 | 0.04081
0.67072 | 0.83758 | 0.04288
0.53067 | 0.84119 | 0.04515
0.41976 | 0.84574 | 0.05041
0.33183 | 0.84943 | 0.05745
0.26261 | 0.85304 | 0.06504
0.20791 | 0.85882 | 0.07297
0.16452 | 0.86706 | 0.08365
0.13007 | 0.87617 | 0.09763
0.10309 | 0.88528 | 0.11333
0.08153 | 0.89804 | 0.12984
0.06443 | 0.9152 | 0.15086
0.05102 | 0.93966 | 0.17571
0.04042 | 0.96209 | 0.21032
0.03192 | 0.98236 | 0.24619
0.02528 | 1.00622 | 0.27694
0.01999 | 1.04025 | 0.30714