## Sheet1
20004.453 | 0.37755 | -0.01838
15829.126 | 0.3863 | -0.00371
12516.703 | 0.39205 | 0.00672
9909.4424 | 0.39856 | 0.01765
7835.48 | 0.40754 | 0.02228
6217.2461 | 0.41394 | 0.02822
4905.291 | 0.41996 | 0.03358
3881.2737 | 0.42865 | 0.03679
3070.9827 | 0.4338 | 0.04069
2430.7778 | 0.44083 | 0.04343
1923.1537 | 0.44852 | 0.04525
1522.4358 | 0.45621 | 0.04902
1203.8446 | 0.46417 | 0.05042
952.86591 | 0.47241 | 0.0525
754.27557 | 0.48018 | 0.05648
596.71857 | 0.48752 | 0.05886
471.96338 | 0.49714 | 0.06308
373.20856 | 0.50317 | 0.06356
295.47278 | 0.51388 | 0.06999
233.87738 | 0.52226 | 0.07143
185.05922 | 0.53308 | 0.07642
146.35823 | 0.54205 | 0.08114
115.77804 | 0.55596 | 0.08922
91.6721 | 0.56622 | 0.0946
72.51701 | 0.58205 | 0.10354
57.36816 | 0.59665 | 0.11262
45.3629 | 0.62049 | 0.11999
35.93134 | 0.64032 | 0.12613
28.40909 | 0.66544 | 0.12886
22.48202 | 0.69229 | 0.12944
17.79613 | 0.71643 | 0.12465
14.06813 | 0.7394 | 0.11596
11.1448 | 0.75957 | 0.10578
8.81772 | 0.7759 | 0.0935
6.97545 | 0.78885 | 0.08058
5.5173 | 0.7972 | 0.07059
4.36941 | 0.80668 | 0.06247
3.45686 | 0.8116 | 0.05503
2.73547 | 0.81719 | 0.04857
2.16054 | 0.82094 | 0.04463
1.70952 | 0.82483 | 0.04142
1.35352 | 0.8274 | 0.04015
1.07079 | 0.83092 | 0.03886
0.84734 | 0.83493 | 0.04048
0.67072 | 0.83787 | 0.04266
0.53067 | 0.84036 | 0.04647
0.41976 | 0.84341 | 0.04992
0.33183 | 0.84851 | 0.0558
0.26261 | 0.85422 | 0.06342
0.20791 | 0.86002 | 0.07334
0.16452 | 0.86648 | 0.08377
0.13007 | 0.87593 | 0.0956
0.10309 | 0.88927 | 0.11138
0.08153 | 0.90331 | 0.13397
0.06443 | 0.91741 | 0.15955
0.05102 | 0.9296 | 0.18389
0.04042 | 0.94876 | 0.20641
0.03192 | 0.97629 | 0.23423
0.02528 | 1.00854 | 0.26634
0.01999 | 1.04299 | 0.29885