## Sheet1
20004.453 | 0.37713 | -0.01663
15829.126 | 0.38457 | -0.0027
12516.703 | 0.39146 | 0.00751
9909.4424 | 0.39884 | 0.01635
7835.48 | 0.40749 | 0.0232
6217.2461 | 0.41333 | 0.02888
4905.291 | 0.42029 | 0.03275
3881.2737 | 0.42819 | 0.03758
3070.9827 | 0.43642 | 0.03981
2430.7778 | 0.44099 | 0.04306
1923.1537 | 0.44877 | 0.04523
1522.4358 | 0.45544 | 0.04946
1203.8446 | 0.46454 | 0.05035
952.86591 | 0.47078 | 0.05414
754.27557 | 0.48027 | 0.05616
596.71857 | 0.48809 | 0.05756
471.96338 | 0.49636 | 0.06207
373.20856 | 0.50399 | 0.06432
295.47278 | 0.51384 | 0.06922
233.87738 | 0.52324 | 0.07304
185.05922 | 0.53321 | 0.07744
146.35823 | 0.54288 | 0.08266
115.77804 | 0.55505 | 0.08874
91.6721 | 0.5665 | 0.09502
72.51701 | 0.58177 | 0.10378
57.36816 | 0.59674 | 0.11464
45.3629 | 0.61874 | 0.11959
35.93134 | 0.64026 | 0.12594
28.40909 | 0.6648 | 0.12826
22.48202 | 0.69198 | 0.12977
17.79613 | 0.71657 | 0.12498
14.06813 | 0.74049 | 0.11695
11.1448 | 0.76015 | 0.10721
8.81772 | 0.77699 | 0.09349
6.97545 | 0.789 | 0.08165
5.5173 | 0.79929 | 0.07261
4.36941 | 0.80605 | 0.06308
3.45686 | 0.81162 | 0.05518
2.73547 | 0.81737 | 0.04906
2.16054 | 0.82027 | 0.04473
1.70952 | 0.82527 | 0.04198
1.35352 | 0.82783 | 0.04018
1.07079 | 0.83075 | 0.0397
0.84734 | 0.83359 | 0.04021
0.67072 | 0.83635 | 0.0422
0.53067 | 0.84029 | 0.04537
0.41976 | 0.84463 | 0.04967
0.33183 | 0.84878 | 0.05642
0.26261 | 0.85369 | 0.06303
0.20791 | 0.86076 | 0.07145
0.16452 | 0.86963 | 0.084
0.13007 | 0.87787 | 0.10001
0.10309 | 0.88594 | 0.11744
0.08153 | 0.89617 | 0.13445
0.06443 | 0.91052 | 0.15433
0.05102 | 0.93142 | 0.17671
0.04042 | 0.95195 | 0.20342
0.03192 | 0.97749 | 0.23036
0.02528 | 1.01394 | 0.25862
0.01999 | 1.06053 | 0.29549