## Sheet1
20004.453 | 0.37712 | -0.01854
15829.126 | 0.38465 | -0.00358
12516.703 | 0.38972 | 0.00727
9909.4424 | 0.40061 | 0.01687
7835.48 | 0.40511 | 0.02237
6217.2461 | 0.41278 | 0.02693
4905.291 | 0.41955 | 0.03295
3881.2737 | 0.42607 | 0.03575
3070.9827 | 0.4333 | 0.04034
2430.7778 | 0.44221 | 0.04273
1923.1537 | 0.44804 | 0.04582
1522.4358 | 0.45471 | 0.04984
1203.8446 | 0.46301 | 0.05046
952.86591 | 0.47146 | 0.05277
754.27557 | 0.47859 | 0.05588
596.71857 | 0.48742 | 0.0575
471.96338 | 0.49555 | 0.06027
373.20856 | 0.50443 | 0.06369
295.47278 | 0.51225 | 0.06806
233.87738 | 0.5223 | 0.07185
185.05922 | 0.53223 | 0.07658
146.35823 | 0.54283 | 0.08289
115.77804 | 0.5536 | 0.08936
91.6721 | 0.56667 | 0.09558
72.51701 | 0.58264 | 0.1037
57.36816 | 0.59913 | 0.11159
45.3629 | 0.61801 | 0.1202
35.93134 | 0.64037 | 0.12412
28.40909 | 0.66531 | 0.12818
22.48202 | 0.6911 | 0.12926
17.79613 | 0.71701 | 0.1231
14.06813 | 0.73907 | 0.11405
11.1448 | 0.75795 | 0.1043
8.81772 | 0.77614 | 0.09204
6.97545 | 0.788 | 0.08131
5.5173 | 0.79726 | 0.07156
4.36941 | 0.80428 | 0.06139
3.45686 | 0.81067 | 0.05406
2.73547 | 0.81603 | 0.04802
2.16054 | 0.81946 | 0.04475
1.70952 | 0.8222 | 0.0409
1.35352 | 0.82598 | 0.03955
1.07079 | 0.82894 | 0.03957
0.84734 | 0.83147 | 0.03978
0.67072 | 0.83407 | 0.04143
0.53067 | 0.8381 | 0.04525
0.41976 | 0.84198 | 0.04987
0.33183 | 0.84627 | 0.05621
0.26261 | 0.85117 | 0.06317
0.20791 | 0.85871 | 0.07178
0.16452 | 0.86757 | 0.08438
0.13007 | 0.87521 | 0.10054
0.10309 | 0.88233 | 0.11658
0.08153 | 0.89285 | 0.13355
0.06443 | 0.90789 | 0.15308
0.05102 | 0.92815 | 0.17595
0.04042 | 0.94998 | 0.20348
0.03192 | 0.97557 | 0.22884
0.02528 | 1.01257 | 0.25781
0.01999 | 1.05821 | 0.29794