## Sheet1
20004.453 | 0.40303 | -0.00217
15829.126 | 0.41218 | 0.01046
12516.703 | 0.42213 | 0.02237
9909.4424 | 0.43229 | 0.0301
7835.48 | 0.44094 | 0.0354
6217.2461 | 0.45032 | 0.04044
4905.291 | 0.45936 | 0.04488
3881.2737 | 0.4662 | 0.04754
3070.9827 | 0.47529 | 0.05013
2430.7778 | 0.4833 | 0.05176
1923.1537 | 0.49139 | 0.0544
1522.4358 | 0.49891 | 0.05587
1203.8446 | 0.50957 | 0.0594
952.86591 | 0.51863 | 0.06022
754.27557 | 0.52608 | 0.06194
596.71857 | 0.53543 | 0.06495
471.96338 | 0.5454 | 0.06926
373.20856 | 0.55544 | 0.07159
295.47278 | 0.56563 | 0.07461
233.87738 | 0.57364 | 0.0786
185.05922 | 0.58525 | 0.08353
146.35823 | 0.59688 | 0.0871
115.77804 | 0.60773 | 0.09352
91.6721 | 0.61922 | 0.10087
72.51701 | 0.63375 | 0.10851
57.36816 | 0.64644 | 0.11753
45.3629 | 0.66291 | 0.12777
35.93134 | 0.68005 | 0.13972
28.40909 | 0.7003 | 0.15429
22.48202 | 0.72619 | 0.16894
17.79613 | 0.75574 | 0.1846
14.06813 | 0.79049 | 0.20019
11.1448 | 0.82994 | 0.20836
8.81772 | 0.87354 | 0.21069
6.97545 | 0.91323 | 0.2058
5.5173 | 0.95368 | 0.19796
4.36941 | 0.98954 | 0.18128
3.45686 | 1.02177 | 0.16528
2.73547 | 1.04394 | 0.14771
2.16054 | 1.06307 | 0.12921
1.70952 | 1.07792 | 0.11352
1.35352 | 1.08926 | 0.10062
1.07079 | 1.09675 | 0.09075
0.84734 | 1.10438 | 0.08322
0.67072 | 1.11202 | 0.07878
0.53067 | 1.11832 | 0.07807
0.41976 | 1.12407 | 0.08004
0.33183 | 1.12967 | 0.083
0.26261 | 1.13644 | 0.08794
0.20791 | 1.14639 | 0.09638
0.16452 | 1.15568 | 0.10946
0.13007 | 1.16463 | 0.12533
0.10309 | 1.17573 | 0.14116
0.08153 | 1.19422 | 0.16024
0.06443 | 1.21704 | 0.18627
0.05102 | 1.24095 | 0.21843
0.04042 | 1.26436 | 0.25181
0.03192 | 1.29468 | 0.27913
0.02528 | 1.33948 | 0.30903
0.01999 | 1.39011 | 0.35164