## Sheet1
20004.453 | 0.40289 | -0.00052
15829.126 | 0.41307 | 0.01085
12516.703 | 0.42347 | 0.02135
9909.4424 | 0.43206 | 0.02912
7835.48 | 0.44132 | 0.03443
6217.2461 | 0.4505 | 0.03946
4905.291 | 0.4583 | 0.04393
3881.2737 | 0.46616 | 0.04632
3070.9827 | 0.47495 | 0.04833
2430.7778 | 0.4841 | 0.05032
1923.1537 | 0.49141 | 0.05433
1522.4358 | 0.49937 | 0.05582
1203.8446 | 0.5091 | 0.05905
952.86591 | 0.51668 | 0.06014
754.27557 | 0.52687 | 0.06305
596.71857 | 0.53644 | 0.06609
471.96338 | 0.54465 | 0.06822
373.20856 | 0.55502 | 0.07037
295.47278 | 0.56422 | 0.0754
233.87738 | 0.57547 | 0.07869
185.05922 | 0.58573 | 0.08304
146.35823 | 0.59541 | 0.08741
115.77804 | 0.60923 | 0.09335
91.6721 | 0.61951 | 0.1001
72.51701 | 0.63465 | 0.10707
57.36816 | 0.64865 | 0.11693
45.3629 | 0.66237 | 0.1282
35.93134 | 0.68026 | 0.14077
28.40909 | 0.69982 | 0.15643
22.48202 | 0.72444 | 0.16983
17.79613 | 0.75575 | 0.18606
14.06813 | 0.79138 | 0.19938
11.1448 | 0.83001 | 0.2093
8.81772 | 0.87323 | 0.21025
6.97545 | 0.91331 | 0.20625
5.5173 | 0.95513 | 0.19864
4.36941 | 0.9883 | 0.18091
3.45686 | 1.02101 | 0.16449
2.73547 | 1.04343 | 0.14713
2.16054 | 1.06154 | 0.12882
1.70952 | 1.07631 | 0.11373
1.35352 | 1.08792 | 0.10053
1.07079 | 1.09644 | 0.09076
0.84734 | 1.10351 | 0.08328
0.67072 | 1.11036 | 0.07887
0.53067 | 1.11763 | 0.07759
0.41976 | 1.12368 | 0.07968
0.33183 | 1.12921 | 0.08356
0.26261 | 1.1352 | 0.0887
0.20791 | 1.14459 | 0.09583
0.16452 | 1.15472 | 0.10857
0.13007 | 1.16496 | 0.12516
0.10309 | 1.1756 | 0.14255
0.08153 | 1.192 | 0.16125
0.06443 | 1.21417 | 0.18498
0.05102 | 1.24177 | 0.21621
0.04042 | 1.2678 | 0.25178
0.03192 | 1.29561 | 0.28389
0.02528 | 1.3351 | 0.31218
0.01999 | 1.38778 | 0.34887