## Sheet1
20004.453 | 0.40216 | -0.00266
15829.126 | 0.41397 | 0.01081
12516.703 | 0.42323 | 0.02216
9909.4424 | 0.43189 | 0.02828
7835.48 | 0.44164 | 0.03421
6217.2461 | 0.45045 | 0.04019
4905.291 | 0.4589 | 0.04338
3881.2737 | 0.46778 | 0.04557
3070.9827 | 0.47497 | 0.04954
2430.7778 | 0.48219 | 0.0522
1923.1537 | 0.49145 | 0.05403
1522.4358 | 0.49939 | 0.05768
1203.8446 | 0.50907 | 0.05843
952.86591 | 0.51751 | 0.06241
754.27557 | 0.52578 | 0.06326
596.71857 | 0.53639 | 0.06657
471.96338 | 0.54457 | 0.06835
373.20856 | 0.55352 | 0.07199
295.47278 | 0.56462 | 0.07475
233.87738 | 0.57421 | 0.0774
185.05922 | 0.58529 | 0.08194
146.35823 | 0.59692 | 0.08735
115.77804 | 0.60814 | 0.09358
91.6721 | 0.6196 | 0.09952
72.51701 | 0.63412 | 0.10876
57.36816 | 0.6477 | 0.11761
45.3629 | 0.66289 | 0.12729
35.93134 | 0.6811 | 0.13872
28.40909 | 0.70038 | 0.15509
22.48202 | 0.72608 | 0.17115
17.79613 | 0.75594 | 0.18517
14.06813 | 0.78864 | 0.19847
11.1448 | 0.82961 | 0.20776
8.81772 | 0.8727 | 0.21145
6.97545 | 0.91417 | 0.20545
5.5173 | 0.95337 | 0.19793
4.36941 | 0.98885 | 0.17926
3.45686 | 1.01993 | 0.16401
2.73547 | 1.04313 | 0.14694
2.16054 | 1.0616 | 0.12826
1.70952 | 1.07608 | 0.11278
1.35352 | 1.08679 | 0.10073
1.07079 | 1.09564 | 0.09009
0.84734 | 1.1025 | 0.08316
0.67072 | 1.10964 | 0.07859
0.53067 | 1.11659 | 0.07742
0.41976 | 1.12196 | 0.07983
0.33183 | 1.12714 | 0.08288
0.26261 | 1.13455 | 0.08712
0.20791 | 1.14344 | 0.09542
0.16452 | 1.15348 | 0.10879
0.13007 | 1.1624 | 0.12457
0.10309 | 1.17378 | 0.14086
0.08153 | 1.19179 | 0.15923
0.06443 | 1.2143 | 0.18491
0.05102 | 1.23893 | 0.21746
0.04042 | 1.26179 | 0.249
0.03192 | 1.29177 | 0.27726
0.02528 | 1.33428 | 0.30781
0.01999 | 1.38685 | 0.34822