## Sheet1
20004.453 | 0.40162 | -0.00273
15829.126 | 0.41198 | 0.01085
12516.703 | 0.42101 | 0.02098
9909.4424 | 0.43044 | 0.02944
7835.48 | 0.44027 | 0.03595
6217.2461 | 0.4491 | 0.04064
4905.291 | 0.45795 | 0.04304
3881.2737 | 0.46434 | 0.04595
3070.9827 | 0.47463 | 0.04896
2430.7778 | 0.48199 | 0.05174
1923.1537 | 0.49154 | 0.0534
1522.4358 | 0.4988 | 0.05639
1203.8446 | 0.50759 | 0.05873
952.86591 | 0.51661 | 0.05995
754.27557 | 0.52571 | 0.06274
596.71857 | 0.53406 | 0.06499
471.96338 | 0.54275 | 0.06748
373.20856 | 0.55373 | 0.07067
295.47278 | 0.56403 | 0.07528
233.87738 | 0.57413 | 0.07813
185.05922 | 0.58582 | 0.08271
146.35823 | 0.59376 | 0.08745
115.77804 | 0.60728 | 0.09309
91.6721 | 0.61953 | 0.10148
72.51701 | 0.63248 | 0.10787
57.36816 | 0.64524 | 0.11696
45.3629 | 0.66146 | 0.12797
35.93134 | 0.67941 | 0.14167
28.40909 | 0.70093 | 0.15583
22.48202 | 0.7249 | 0.17059
17.79613 | 0.75393 | 0.18444
14.06813 | 0.78906 | 0.1962
11.1448 | 0.8295 | 0.20672
8.81772 | 0.87077 | 0.20867
6.97545 | 0.912 | 0.20643
5.5173 | 0.95286 | 0.19215
4.36941 | 0.98726 | 0.18053
3.45686 | 1.01528 | 0.16206
2.73547 | 1.04058 | 0.14282
2.16054 | 1.05892 | 0.12697
1.70952 | 1.07182 | 0.11226
1.35352 | 1.08279 | 0.09862
1.07079 | 1.09215 | 0.08913
0.84734 | 1.09942 | 0.08279
0.67072 | 1.10578 | 0.079
0.53067 | 1.11078 | 0.07672
0.41976 | 1.11776 | 0.07742
0.33183 | 1.12525 | 0.08191
0.26261 | 1.13131 | 0.08958
0.20791 | 1.13763 | 0.09778
0.16452 | 1.14686 | 0.10728
0.13007 | 1.16015 | 0.12124
0.10309 | 1.17442 | 0.14077
0.08153 | 1.18808 | 0.16423
0.06443 | 1.20566 | 0.1881
0.05102 | 1.23071 | 0.20952
0.04042 | 1.26447 | 0.24234
0.03192 | 1.30002 | 0.28379
0.02528 | 1.33288 | 0.32446
0.01999 | 1.37344 | 0.35592