## Sheet1
20004.453 | 0.50509 | -0.01204
15829.126 | 0.51414 | 0.00316
12516.703 | 0.52162 | 0.01406
9909.4424 | 0.52939 | 0.02351
7835.48 | 0.53806 | 0.03124
6217.2461 | 0.54593 | 0.03831
4905.291 | 0.55521 | 0.04376
3881.2737 | 0.56329 | 0.04876
3070.9827 | 0.57063 | 0.05224
2430.7778 | 0.58035 | 0.05694
1923.1537 | 0.58964 | 0.06091
1522.4358 | 0.59884 | 0.06532
1203.8446 | 0.60962 | 0.06902
952.86591 | 0.62096 | 0.07226
754.27557 | 0.63148 | 0.07511
596.71857 | 0.64326 | 0.08066
471.96338 | 0.65494 | 0.08258
373.20856 | 0.66717 | 0.08814
295.47278 | 0.67941 | 0.09234
233.87738 | 0.69292 | 0.09661
185.05922 | 0.70746 | 0.10085
146.35823 | 0.72209 | 0.10567
115.77804 | 0.73569 | 0.11138
91.6721 | 0.75163 | 0.11759
72.51701 | 0.7677 | 0.12676
57.36816 | 0.78333 | 0.1361
45.3629 | 0.80171 | 0.14495
35.93134 | 0.82291 | 0.15785
28.40909 | 0.84614 | 0.17375
22.48202 | 0.87477 | 0.1897
17.79613 | 0.90846 | 0.20342
14.06813 | 0.94679 | 0.21527
11.1448 | 0.98773 | 0.22102
8.81772 | 1.0342 | 0.22379
6.97545 | 1.07853 | 0.21348
5.5173 | 1.11557 | 0.20448
4.36941 | 1.15499 | 0.18556
3.45686 | 1.1847 | 0.16909
2.73547 | 1.20799 | 0.14757
2.16054 | 1.22779 | 0.12929
1.70952 | 1.24201 | 0.11377
1.35352 | 1.25273 | 0.10001
1.07079 | 1.26074 | 0.09004
0.84734 | 1.26734 | 0.08192
0.67072 | 1.27321 | 0.07661
0.53067 | 1.27897 | 0.07372
0.41976 | 1.28457 | 0.07383
0.33183 | 1.29014 | 0.07569
0.26261 | 1.2975 | 0.08087
0.20791 | 1.30624 | 0.09064
0.16452 | 1.31321 | 0.1052
0.13007 | 1.31899 | 0.12003
0.10309 | 1.32782 | 0.13501
0.08153 | 1.34218 | 0.15322
0.06443 | 1.36058 | 0.17722
0.05102 | 1.38052 | 0.204
0.04042 | 1.40803 | 0.23041
0.03192 | 1.44912 | 0.26143
0.02528 | 1.49898 | 0.30575
0.01999 | 1.54741 | 0.36299