## Sheet1
20004.453 | 0.47705 | -0.01115
15829.126 | 0.485 | 0.00359
12516.703 | 0.49336 | 0.0147
9909.4424 | 0.50214 | 0.02438
7835.48 | 0.50949 | 0.03044
6217.2461 | 0.51728 | 0.03944
4905.291 | 0.52579 | 0.04415
3881.2737 | 0.53575 | 0.04806
3070.9827 | 0.54227 | 0.05396
2430.7778 | 0.55355 | 0.05888
1923.1537 | 0.56134 | 0.0628
1522.4358 | 0.57154 | 0.06574
1203.8446 | 0.58075 | 0.07038
952.86591 | 0.59185 | 0.07308
754.27557 | 0.60465 | 0.07794
596.71857 | 0.61637 | 0.08164
471.96338 | 0.62988 | 0.08604
373.20856 | 0.6415 | 0.09057
295.47278 | 0.6547 | 0.09383
233.87738 | 0.66727 | 0.0976
185.05922 | 0.68203 | 0.10278
146.35823 | 0.69715 | 0.10607
115.77804 | 0.71134 | 0.11481
91.6721 | 0.72602 | 0.12092
72.51701 | 0.7427 | 0.12842
57.36816 | 0.76025 | 0.1374
45.3629 | 0.77791 | 0.14705
35.93134 | 0.79889 | 0.16191
28.40909 | 0.82178 | 0.1756
22.48202 | 0.8512 | 0.1902
17.79613 | 0.88553 | 0.20293
14.06813 | 0.92267 | 0.21635
11.1448 | 0.9655 | 0.22336
8.81772 | 1.01091 | 0.22315
6.97545 | 1.05463 | 0.21292
5.5173 | 1.09274 | 0.20337
4.36941 | 1.12888 | 0.18378
3.45686 | 1.15877 | 0.16662
2.73547 | 1.18104 | 0.14721
2.16054 | 1.20104 | 0.12745
1.70952 | 1.21508 | 0.11173
1.35352 | 1.2263 | 0.09932
1.07079 | 1.23383 | 0.08847
0.84734 | 1.24003 | 0.08065
0.67072 | 1.24591 | 0.07569
0.53067 | 1.25143 | 0.0727
0.41976 | 1.25656 | 0.07305
0.33183 | 1.26219 | 0.07446
0.26261 | 1.26954 | 0.07979
0.20791 | 1.27798 | 0.08906
0.16452 | 1.28548 | 0.10349
0.13007 | 1.29205 | 0.11961
0.10309 | 1.29993 | 0.13555
0.08153 | 1.31302 | 0.15263
0.06443 | 1.33127 | 0.17583
0.05102 | 1.35251 | 0.20294
0.04042 | 1.37772 | 0.22992
0.03192 | 1.41641 | 0.25934
0.02528 | 1.46694 | 0.30003
0.01999 | 1.51839 | 0.35621