## Sheet1
20004.453 | 0.48007 | -0.01154
15829.126 | 0.48739 | 0.00332
12516.703 | 0.49824 | 0.01502
9909.4424 | 0.50618 | 0.02417
7835.48 | 0.51431 | 0.03271
6217.2461 | 0.52307 | 0.03785
4905.291 | 0.53066 | 0.04342
3881.2737 | 0.53972 | 0.04818
3070.9827 | 0.54754 | 0.05382
2430.7778 | 0.55579 | 0.05786
1923.1537 | 0.5675 | 0.06121
1522.4358 | 0.57621 | 0.06606
1203.8446 | 0.58774 | 0.07015
952.86591 | 0.59694 | 0.07192
754.27557 | 0.60784 | 0.07704
596.71857 | 0.61927 | 0.08093
471.96338 | 0.63262 | 0.08464
373.20856 | 0.64348 | 0.08936
295.47278 | 0.65705 | 0.09259
233.87738 | 0.67168 | 0.09723
185.05922 | 0.68365 | 0.10231
146.35823 | 0.69912 | 0.10805
115.77804 | 0.71273 | 0.1129
91.6721 | 0.72777 | 0.11972
72.51701 | 0.74618 | 0.12541
57.36816 | 0.7622 | 0.13496
45.3629 | 0.77972 | 0.1484
35.93134 | 0.80002 | 0.15937
28.40909 | 0.82394 | 0.17342
22.48202 | 0.85294 | 0.19004
17.79613 | 0.88537 | 0.20339
14.06813 | 0.92476 | 0.21617
11.1448 | 0.96908 | 0.2217
8.81772 | 1.01306 | 0.22145
6.97545 | 1.05414 | 0.21584
5.5173 | 1.09813 | 0.2037
4.36941 | 1.13013 | 0.18725
3.45686 | 1.16199 | 0.1659
2.73547 | 1.18654 | 0.14838
2.16054 | 1.2042 | 0.13024
1.70952 | 1.21807 | 0.11387
1.35352 | 1.22918 | 0.09991
1.07079 | 1.23776 | 0.08916
0.84734 | 1.24444 | 0.08145
0.67072 | 1.25075 | 0.07583
0.53067 | 1.2562 | 0.07298
0.41976 | 1.26306 | 0.07343
0.33183 | 1.26851 | 0.07783
0.26261 | 1.27304 | 0.08492
0.20791 | 1.27744 | 0.09186
0.16452 | 1.28511 | 0.10062
0.13007 | 1.29482 | 0.11431
0.10309 | 1.30611 | 0.13136
0.08153 | 1.31979 | 0.15001
0.06443 | 1.3403 | 0.17361
0.05102 | 1.37009 | 0.20129
0.04042 | 1.40129 | 0.24237
0.03192 | 1.428 | 0.28809
0.02528 | 1.45258 | 0.32686
0.01999 | 1.48942 | 0.35937