## Sheet1
20004.453 | 0.47764 | -0.01023
15829.126 | 0.48509 | 0.00363
12516.703 | 0.49352 | 0.0142
9909.4424 | 0.5007 | 0.02384
7835.48 | 0.50839 | 0.03105
6217.2461 | 0.51722 | 0.03899
4905.291 | 0.52584 | 0.04421
3881.2737 | 0.53354 | 0.04989
3070.9827 | 0.54377 | 0.05396
2430.7778 | 0.5507 | 0.05743
1923.1537 | 0.56182 | 0.06073
1522.4358 | 0.57048 | 0.06596
1203.8446 | 0.58141 | 0.07037
952.86591 | 0.59086 | 0.07339
754.27557 | 0.60363 | 0.07802
596.71857 | 0.61511 | 0.08241
471.96338 | 0.62812 | 0.08717
373.20856 | 0.64239 | 0.0902
295.47278 | 0.65385 | 0.094
233.87738 | 0.66758 | 0.09942
185.05922 | 0.6823 | 0.10186
146.35823 | 0.69571 | 0.10783
115.77804 | 0.7113 | 0.11372
91.6721 | 0.72713 | 0.12022
72.51701 | 0.74241 | 0.12779
57.36816 | 0.76156 | 0.1369
45.3629 | 0.77692 | 0.14764
35.93134 | 0.79897 | 0.15998
28.40909 | 0.82264 | 0.17347
22.48202 | 0.85179 | 0.18854
17.79613 | 0.8847 | 0.20203
14.06813 | 0.92519 | 0.21417
11.1448 | 0.96684 | 0.22102
8.81772 | 1.01104 | 0.21873
6.97545 | 1.05336 | 0.21334
5.5173 | 1.09538 | 0.19979
4.36941 | 1.12681 | 0.18374
3.45686 | 1.15821 | 0.16321
2.73547 | 1.18062 | 0.14597
2.16054 | 1.19874 | 0.12717
1.70952 | 1.21186 | 0.11118
1.35352 | 1.22277 | 0.09763
1.07079 | 1.23126 | 0.08738
0.84734 | 1.23709 | 0.07955
0.67072 | 1.24372 | 0.07439
0.53067 | 1.24968 | 0.07145
0.41976 | 1.25631 | 0.0732
0.33183 | 1.26113 | 0.07733
0.26261 | 1.26488 | 0.08373
0.20791 | 1.27033 | 0.0901
0.16452 | 1.2784 | 0.09965
0.13007 | 1.28824 | 0.11325
0.10309 | 1.29881 | 0.12998
0.08153 | 1.31319 | 0.14853
0.06443 | 1.3337 | 0.17149
0.05102 | 1.36351 | 0.20152
0.04042 | 1.39156 | 0.24324
0.03192 | 1.41546 | 0.28672
0.02528 | 1.44106 | 0.32282
0.01999 | 1.48 | 0.35471