## Sheet1
20004.453 | 0.47756 | -0.01098
15829.126 | 0.48605 | 0.00525
12516.703 | 0.49376 | 0.01743
9909.4424 | 0.50185 | 0.02655
7835.48 | 0.51079 | 0.03242
6217.2461 | 0.51945 | 0.03801
4905.291 | 0.52713 | 0.04396
3881.2737 | 0.53658 | 0.05088
3070.9827 | 0.54529 | 0.05298
2430.7778 | 0.55247 | 0.05872
1923.1537 | 0.56454 | 0.06351
1522.4358 | 0.57458 | 0.06718
1203.8446 | 0.58443 | 0.07043
952.86591 | 0.59467 | 0.07527
754.27557 | 0.60582 | 0.07889
596.71857 | 0.61781 | 0.08226
471.96338 | 0.63135 | 0.08631
373.20856 | 0.64411 | 0.08973
295.47278 | 0.65726 | 0.09325
233.87738 | 0.67174 | 0.09848
185.05922 | 0.68347 | 0.10217
146.35823 | 0.69948 | 0.10679
115.77804 | 0.71377 | 0.11224
91.6721 | 0.72947 | 0.11798
72.51701 | 0.74527 | 0.12602
57.36816 | 0.76457 | 0.13487
45.3629 | 0.78575 | 0.14521
35.93134 | 0.80077 | 0.15578
28.40909 | 0.82975 | 0.16569
22.48202 | 0.85621 | 0.17887
17.79613 | 0.88498 | 0.19284
14.06813 | 0.93019 | 0.20901
11.1448 | 0.9642 | 0.20069
8.81772 | 1.01864 | 0.2065
6.97545 | 1.04336 | 0.20624
5.5173 | 1.06871 | 0.17612
4.36941 | 1.11209 | 0.14311
3.45686 | 1.15847 | 0.13112
2.73547 | 1.18139 | 0.14
2.16054 | 1.17451 | 0.14382
1.70952 | 1.15102 | 0.12541
1.35352 | 1.13547 | 0.08272
1.07079 | 1.14688 | 0.02995
0.84734 | 1.18971 | -0.00679
0.67072 | 1.24378 | -0.01219
0.53067 | 1.29777 | 0.03009
0.41976 | 1.31148 | 0.10738
0.33183 | 1.26474 | 0.1845
0.26261 | 1.17035 | 0.21835
0.20791 | 1.07011 | 0.18362
0.16452 | 1.01179 | 0.08816
0.13007 | 1.03092 | -0.03196
0.10309 | 1.13717 | -0.12464
0.08153 | 1.30763 | -0.1375
0.06443 | 1.47228 | -0.04998
0.05102 | 1.58408 | 0.16613
0.04042 | 1.54286 | 0.41087
0.03192 | 1.37022 | 0.57061
0.02528 | 1.16584 | 0.55315
0.01999 | 1.02754 | 0.40757