## Sheet1
20004.453 | 0.47495 | -0.01066
15829.126 | 0.48357 | 0.00351
12516.703 | 0.49054 | 0.01595
9909.4424 | 0.49962 | 0.02569
7835.48 | 0.50915 | 0.03335
6217.2461 | 0.51775 | 0.03921
4905.291 | 0.52525 | 0.04514
3881.2737 | 0.53492 | 0.04828
3070.9827 | 0.54213 | 0.05436
2430.7778 | 0.55037 | 0.0593
1923.1537 | 0.56117 | 0.06404
1522.4358 | 0.57186 | 0.06655
1203.8446 | 0.5829 | 0.06935
952.86591 | 0.59333 | 0.07383
754.27557 | 0.60389 | 0.0797
596.71857 | 0.61608 | 0.08188
471.96338 | 0.6289 | 0.08674
373.20856 | 0.64147 | 0.08889
295.47278 | 0.65562 | 0.09521
233.87738 | 0.66936 | 0.09792
185.05922 | 0.68202 | 0.10305
146.35823 | 0.69899 | 0.10718
115.77804 | 0.71354 | 0.11253
91.6721 | 0.7272 | 0.11878
72.51701 | 0.74429 | 0.12592
57.36816 | 0.76265 | 0.13595
45.3629 | 0.78292 | 0.14606
35.93134 | 0.79939 | 0.15661
28.40909 | 0.82706 | 0.16685
22.48202 | 0.85511 | 0.18016
17.79613 | 0.88354 | 0.19338
14.06813 | 0.92951 | 0.20652
11.1448 | 0.9623 | 0.19977
8.81772 | 1.01879 | 0.20225
6.97545 | 1.04608 | 0.20591
5.5173 | 1.06851 | 0.17843
4.36941 | 1.10425 | 0.143
3.45686 | 1.15264 | 0.12684
2.73547 | 1.18109 | 0.13285
2.16054 | 1.17864 | 0.14065
1.70952 | 1.15598 | 0.12981
1.35352 | 1.13375 | 0.09438
1.07079 | 1.13647 | 0.0409
0.84734 | 1.17081 | -0.00418
0.67072 | 1.22278 | -0.02051
0.53067 | 1.28505 | 0.00731
0.41976 | 1.31505 | 0.08071
0.33183 | 1.28694 | 0.16646
0.26261 | 1.20333 | 0.22046
0.20791 | 1.0964 | 0.2103
0.16452 | 1.01596 | 0.13165
0.13007 | 1.00474 | 0.01212
0.10309 | 1.08352 | -0.10041
0.08153 | 1.24114 | -0.15036
0.06443 | 1.41645 | -0.10204
0.05102 | 1.56985 | 0.0807
0.04042 | 1.58652 | 0.33164
0.03192 | 1.4575 | 0.53442
0.02528 | 1.25036 | 0.57439
0.01999 | 1.07802 | 0.47585