## Sheet1
20004.453 | 0.48981 | -0.00962
15829.126 | 0.49961 | 0.00388
12516.703 | 0.50786 | 0.0161
9909.4424 | 0.51395 | 0.02593
7835.48 | 0.52139 | 0.03286
6217.2461 | 0.52962 | 0.03801
4905.291 | 0.54028 | 0.04388
3881.2737 | 0.54933 | 0.04777
3070.9827 | 0.55746 | 0.05483
2430.7778 | 0.56631 | 0.05851
1923.1537 | 0.57724 | 0.06261
1522.4358 | 0.58527 | 0.06514
1203.8446 | 0.59761 | 0.06825
952.86591 | 0.60824 | 0.07323
754.27557 | 0.62027 | 0.07878
596.71857 | 0.63146 | 0.08068
471.96338 | 0.64277 | 0.0852
373.20856 | 0.65504 | 0.08906
295.47278 | 0.66995 | 0.09261
233.87738 | 0.68309 | 0.09751
185.05922 | 0.69709 | 0.10242
146.35823 | 0.71226 | 0.10681
115.77804 | 0.72644 | 0.11269
91.6721 | 0.7413 | 0.11947
72.51701 | 0.75762 | 0.12671
57.36816 | 0.77381 | 0.1341
45.3629 | 0.79215 | 0.14258
35.93134 | 0.81539 | 0.15713
28.40909 | 0.83652 | 0.1702
22.48202 | 0.8657 | 0.18707
17.79613 | 0.90268 | 0.19663
14.06813 | 0.934 | 0.19514
11.1448 | 0.98116 | 0.21154
8.81772 | 1.00822 | 0.19762
6.97545 | 1.05866 | 0.18031
5.5173 | 1.1052 | 0.18087
4.36941 | 1.11901 | 0.17808
3.45686 | 1.12513 | 0.15052
2.73547 | 1.14103 | 0.10875
2.16054 | 1.17471 | 0.07325
1.70952 | 1.21687 | 0.06342
1.35352 | 1.24599 | 0.08289
1.07079 | 1.24346 | 0.11618
0.84734 | 1.20621 | 0.13923
0.67072 | 1.15819 | 0.13387
0.53067 | 1.11122 | 0.08604
0.41976 | 1.10369 | 0.01092
0.33183 | 1.15237 | -0.05795
0.26261 | 1.24595 | -0.0804
0.20791 | 1.34555 | -0.03237
0.16452 | 1.40493 | 0.08122
0.13007 | 1.38547 | 0.22505
0.10309 | 1.28112 | 0.34354
0.08153 | 1.11767 | 0.38185
0.06443 | 0.97696 | 0.33231
0.05102 | 0.90254 | 0.15977
0.04042 | 0.98035 | -0.04081
0.03192 | 1.19485 | -0.16182
0.02528 | 1.4545 | -0.11673
0.01999 | 1.65532 | 0.05943