## Sheet1
20004.453 | 0.47372 | -0.00923
15829.126 | 0.48181 | 0.00466
12516.703 | 0.49227 | 0.01541
9909.4424 | 0.49705 | 0.0253
7835.48 | 0.50749 | 0.03283
6217.2461 | 0.51666 | 0.03841
4905.291 | 0.52413 | 0.04396
3881.2737 | 0.53222 | 0.05087
3070.9827 | 0.54103 | 0.05336
2430.7778 | 0.5485 | 0.05772
1923.1537 | 0.56111 | 0.06332
1522.4358 | 0.57092 | 0.06689
1203.8446 | 0.5813 | 0.07152
952.86591 | 0.59058 | 0.07476
754.27557 | 0.60362 | 0.07871
596.71857 | 0.61561 | 0.08335
471.96338 | 0.62883 | 0.08647
373.20856 | 0.63896 | 0.09151
295.47278 | 0.65578 | 0.09498
233.87738 | 0.6682 | 0.09805
185.05922 | 0.68365 | 0.102
146.35823 | 0.69877 | 0.10748
115.77804 | 0.71421 | 0.11219
91.6721 | 0.72824 | 0.11925
72.51701 | 0.74511 | 0.12634
57.36816 | 0.76017 | 0.1376
45.3629 | 0.78026 | 0.14669
35.93134 | 0.80293 | 0.15497
28.40909 | 0.828 | 0.17248
22.48202 | 0.85842 | 0.18486
17.79613 | 0.89131 | 0.1915
14.06813 | 0.92032 | 0.20344
11.1448 | 0.97609 | 0.20281
8.81772 | 1.00159 | 0.21178
6.97545 | 1.03859 | 0.1868
5.5173 | 1.08885 | 0.16367
4.36941 | 1.13071 | 0.16781
3.45686 | 1.13828 | 0.16694
2.73547 | 1.13302 | 0.14324
2.16054 | 1.13342 | 0.10147
1.70952 | 1.15692 | 0.05661
1.35352 | 1.19954 | 0.03197
1.07079 | 1.24507 | 0.04122
0.84734 | 1.26784 | 0.08246
0.67072 | 1.25583 | 0.12882
0.53067 | 1.19623 | 0.16391
0.41976 | 1.12074 | 0.1505
0.33183 | 1.06537 | 0.08473
0.26261 | 1.06611 | -0.00813
0.20791 | 1.1341 | -0.08527
0.16452 | 1.2506 | -0.10372
0.13007 | 1.37622 | -0.03891
0.10309 | 1.45338 | 0.10634
0.08153 | 1.43802 | 0.29459
0.06443 | 1.33883 | 0.44213
0.05102 | 1.13979 | 0.4936
0.04042 | 0.96321 | 0.39331
0.03192 | 0.90921 | 0.19774
0.02528 | 1.02763 | 0.00828
0.01999 | 1.24539 | -0.10033