## Sheet1
20004.453 | 0.47519 | -0.01054
15829.126 | 0.48153 | 0.00326
12516.703 | 0.49218 | 0.01464
9909.4424 | 0.50106 | 0.02448
7835.48 | 0.50774 | 0.03149
6217.2461 | 0.51703 | 0.03856
4905.291 | 0.52523 | 0.04421
3881.2737 | 0.53463 | 0.04848
3070.9827 | 0.54379 | 0.05505
2430.7778 | 0.55213 | 0.05849
1923.1537 | 0.5628 | 0.0621
1522.4358 | 0.57233 | 0.0662
1203.8446 | 0.5834 | 0.07056
952.86591 | 0.59322 | 0.07564
754.27557 | 0.60565 | 0.07828
596.71857 | 0.61579 | 0.08348
471.96338 | 0.6299 | 0.08771
373.20856 | 0.64359 | 0.09006
295.47278 | 0.65641 | 0.09424
233.87738 | 0.67248 | 0.09844
185.05922 | 0.68417 | 0.10216
146.35823 | 0.69896 | 0.10786
115.77804 | 0.71438 | 0.11328
91.6721 | 0.72897 | 0.12065
72.51701 | 0.74628 | 0.12775
57.36816 | 0.76156 | 0.13372
45.3629 | 0.78074 | 0.14439
35.93134 | 0.80596 | 0.15765
28.40909 | 0.82482 | 0.17198
22.48202 | 0.85559 | 0.18638
17.79613 | 0.89472 | 0.1948
14.06813 | 0.92652 | 0.19493
11.1448 | 0.97122 | 0.21148
8.81772 | 0.9992 | 0.19493
6.97545 | 1.0504 | 0.178
5.5173 | 1.09284 | 0.18325
4.36941 | 1.10486 | 0.17544
3.45686 | 1.10761 | 0.1457
2.73547 | 1.12839 | 0.10272
2.16054 | 1.16685 | 0.07071
1.70952 | 1.20816 | 0.06681
1.35352 | 1.23161 | 0.09057
1.07079 | 1.2215 | 0.1235
0.84734 | 1.17908 | 0.14022
0.67072 | 1.13071 | 0.12548
0.53067 | 1.09094 | 0.06928
0.41976 | 1.09791 | -0.00915
0.33183 | 1.16029 | -0.06993
0.26261 | 1.25811 | -0.07545
0.20791 | 1.35179 | -0.0093
0.16452 | 1.38946 | 0.1162
0.13007 | 1.3458 | 0.25486
0.10309 | 1.22089 | 0.35061
0.08153 | 1.05626 | 0.3577
0.06443 | 0.9302 | 0.2812
0.05102 | 0.89137 | 0.09538
0.04042 | 1.01002 | -0.09037
0.03192 | 1.24475 | -0.17326
0.02528 | 1.49576 | -0.08799
0.01999 | 1.66306 | 0.11681