## Sheet1
20004.453 | 0.48167 | -0.01641
15829.126 | 0.48968 | -0.00253
12516.703 | 0.49768 | 0.01146
9909.4424 | 0.5046 | 0.01817
7835.48 | 0.51258 | 0.0263
6217.2461 | 0.51913 | 0.03307
4905.291 | 0.52804 | 0.03934
3881.2737 | 0.53497 | 0.04592
3070.9827 | 0.54318 | 0.04988
2430.7778 | 0.55279 | 0.0538
1923.1537 | 0.55961 | 0.05782
1522.4358 | 0.57073 | 0.06142
1203.8446 | 0.57998 | 0.06418
952.86591 | 0.59128 | 0.06931
754.27557 | 0.5999 | 0.07243
596.71857 | 0.61191 | 0.07395
471.96338 | 0.62368 | 0.07877
373.20856 | 0.63501 | 0.08129
295.47278 | 0.64612 | 0.08572
233.87738 | 0.65816 | 0.08954
185.05922 | 0.67013 | 0.09456
146.35823 | 0.68427 | 0.09925
115.77804 | 0.69939 | 0.10504
91.6721 | 0.71391 | 0.11116
72.51701 | 0.72999 | 0.11919
57.36816 | 0.75115 | 0.12657
45.3629 | 0.77348 | 0.13365
35.93134 | 0.79778 | 0.13904
28.40909 | 0.82668 | 0.14212
22.48202 | 0.85279 | 0.13911
17.79613 | 0.87808 | 0.13389
14.06813 | 0.90415 | 0.12644
11.1448 | 0.92308 | 0.11497
8.81772 | 0.94393 | 0.10443
6.97545 | 0.95483 | 0.09447
5.5173 | 0.96443 | 0.07868
4.36941 | 0.97559 | 0.06869
3.45686 | 0.98566 | 0.06277
2.73547 | 0.99229 | 0.06032
2.16054 | 0.99315 | 0.05816
1.70952 | 0.99324 | 0.05453
1.35352 | 0.99415 | 0.04748
1.07079 | 0.99995 | 0.04031
0.84734 | 1.01154 | 0.03545
0.67072 | 1.02624 | 0.03719
0.53067 | 1.04346 | 0.05001
0.41976 | 1.05158 | 0.07392
0.33183 | 1.04356 | 0.09983
0.26261 | 1.02306 | 0.11598
0.20791 | 0.99811 | 0.11315
0.16452 | 0.9835 | 0.08782
0.13007 | 0.99828 | 0.04834
0.10309 | 1.05448 | 0.01295
0.08153 | 1.1547 | 0.01331
0.06443 | 1.26756 | 0.07073
0.05102 | 1.36654 | 0.22524
0.04042 | 1.36621 | 0.44123
0.03192 | 1.2243 | 0.64522
0.02528 | 0.9565 | 0.72598
0.01999 | 0.63598 | 0.58639