## Sheet1
20004.453 | 0.45807 | -0.01697
15829.126 | 0.46581 | -0.0007
12516.703 | 0.47264 | 0.01155
9909.4424 | 0.47955 | 0.02031
7835.48 | 0.48641 | 0.02684
6217.2461 | 0.49411 | 0.03459
4905.291 | 0.50135 | 0.03898
3881.2737 | 0.51112 | 0.04558
3070.9827 | 0.51902 | 0.05085
2430.7778 | 0.52751 | 0.05511
1923.1537 | 0.53635 | 0.05908
1522.4358 | 0.54746 | 0.06138
1203.8446 | 0.55662 | 0.06579
952.86591 | 0.56677 | 0.06949
754.27557 | 0.57607 | 0.07228
596.71857 | 0.58821 | 0.07652
471.96338 | 0.60039 | 0.07831
373.20856 | 0.61194 | 0.08364
295.47278 | 0.62377 | 0.08645
233.87738 | 0.63707 | 0.09176
185.05922 | 0.64901 | 0.09528
146.35823 | 0.66368 | 0.10067
115.77804 | 0.67779 | 0.10625
91.6721 | 0.6941 | 0.1124
72.51701 | 0.71056 | 0.12045
57.36816 | 0.73127 | 0.12793
45.3629 | 0.75212 | 0.13265
35.93134 | 0.77796 | 0.13979
28.40909 | 0.80447 | 0.14077
22.48202 | 0.83145 | 0.14004
17.79613 | 0.85853 | 0.13417
14.06813 | 0.88323 | 0.12541
11.1448 | 0.90297 | 0.11425
8.81772 | 0.92019 | 0.09984
6.97545 | 0.93535 | 0.09137
5.5173 | 0.94285 | 0.08046
4.36941 | 0.95069 | 0.06928
3.45686 | 0.95983 | 0.06047
2.73547 | 0.9686 | 0.05477
2.16054 | 0.97663 | 0.05507
1.70952 | 0.97804 | 0.05665
1.35352 | 0.97579 | 0.05566
1.07079 | 0.97387 | 0.05204
0.84734 | 0.97676 | 0.04378
0.67072 | 0.98465 | 0.0372
0.53067 | 1.00158 | 0.03304
0.41976 | 1.0247 | 0.04095
0.33183 | 1.04589 | 0.06588
0.26261 | 1.05111 | 0.1033
0.20791 | 1.03421 | 0.14025
0.16452 | 0.99872 | 0.15964
0.13007 | 0.95976 | 0.1482
0.10309 | 0.94225 | 0.10387
0.08153 | 0.97087 | 0.03914
0.06443 | 1.05388 | -0.01178
0.05102 | 1.21783 | -0.01587
0.04042 | 1.411 | 0.10155
0.03192 | 1.54503 | 0.35574
0.02528 | 1.51775 | 0.70243
0.01999 | 1.25116 | 1.02988