## Sheet1
20004.453 | 0.46177 | -0.01715
15829.126 | 0.4691 | -0.00159
12516.703 | 0.47499 | 0.01029
9909.4424 | 0.48487 | 0.02037
7835.48 | 0.49099 | 0.02832
6217.2461 | 0.49976 | 0.03415
4905.291 | 0.50598 | 0.0395
3881.2737 | 0.51341 | 0.04432
3070.9827 | 0.52268 | 0.04874
2430.7778 | 0.53192 | 0.05292
1923.1537 | 0.54225 | 0.05761
1522.4358 | 0.54951 | 0.05954
1203.8446 | 0.55977 | 0.06582
952.86591 | 0.57093 | 0.06977
754.27557 | 0.58184 | 0.07178
596.71857 | 0.59208 | 0.07508
471.96338 | 0.60203 | 0.07795
373.20856 | 0.61377 | 0.08201
295.47278 | 0.62663 | 0.08577
233.87738 | 0.63975 | 0.08995
185.05922 | 0.65132 | 0.09539
146.35823 | 0.6646 | 0.10114
115.77804 | 0.67852 | 0.10539
91.6721 | 0.69624 | 0.11262
72.51701 | 0.71303 | 0.11886
57.36816 | 0.731 | 0.12652
45.3629 | 0.75376 | 0.13425
35.93134 | 0.77776 | 0.13781
28.40909 | 0.80625 | 0.14036
22.48202 | 0.83364 | 0.13911
17.79613 | 0.85814 | 0.13558
14.06813 | 0.88509 | 0.1256
11.1448 | 0.90224 | 0.1137
8.81772 | 0.92153 | 0.10007
6.97545 | 0.93569 | 0.09042
5.5173 | 0.9439 | 0.0801
4.36941 | 0.9526 | 0.07018
3.45686 | 0.95907 | 0.06182
2.73547 | 0.96797 | 0.0528
2.16054 | 0.97746 | 0.05141
1.70952 | 0.98305 | 0.05455
1.35352 | 0.98177 | 0.05748
1.07079 | 0.97886 | 0.05643
0.84734 | 0.97658 | 0.05136
0.67072 | 0.97904 | 0.04377
0.53067 | 0.99026 | 0.03499
0.41976 | 1.01228 | 0.03254
0.33183 | 1.04039 | 0.04568
0.26261 | 1.06229 | 0.07832
0.20791 | 1.06444 | 0.12463
0.16452 | 1.04007 | 0.16758
0.13007 | 0.99416 | 0.18703
0.10309 | 0.948 | 0.16715
0.08153 | 0.92899 | 0.10698
0.06443 | 0.96333 | 0.03333
0.05102 | 1.08787 | -0.04073
0.04042 | 1.29871 | -0.02966
0.03192 | 1.53683 | 0.13155
0.02528 | 1.68912 | 0.46561
0.01999 | 1.62654 | 0.9219