## Sheet1
20004.453 | 0.4553 | -0.01728
15829.126 | 0.4623 | -0.00113
12516.703 | 0.47092 | 0.01075
9909.4424 | 0.47761 | 0.02029
7835.48 | 0.48458 | 0.02797
6217.2461 | 0.49353 | 0.0345
4905.291 | 0.50088 | 0.04013
3881.2737 | 0.50946 | 0.04518
3070.9827 | 0.51722 | 0.05087
2430.7778 | 0.52585 | 0.05416
1923.1537 | 0.53439 | 0.05743
1522.4358 | 0.54566 | 0.06059
1203.8446 | 0.55539 | 0.06554
952.86591 | 0.56569 | 0.07037
754.27557 | 0.57642 | 0.07239
596.71857 | 0.58673 | 0.07585
471.96338 | 0.59717 | 0.0796
373.20856 | 0.60984 | 0.08277
295.47278 | 0.62251 | 0.08637
233.87738 | 0.63491 | 0.09142
185.05922 | 0.64837 | 0.09596
146.35823 | 0.66201 | 0.10141
115.77804 | 0.67752 | 0.10654
91.6721 | 0.69177 | 0.11367
72.51701 | 0.7094 | 0.11998
57.36816 | 0.7285 | 0.12791
45.3629 | 0.75132 | 0.1353
35.93134 | 0.77628 | 0.13983
28.40909 | 0.80262 | 0.1412
22.48202 | 0.82995 | 0.14177
17.79613 | 0.85779 | 0.13528
14.06813 | 0.8824 | 0.1248
11.1448 | 0.90177 | 0.1165
8.81772 | 0.91862 | 0.10151
6.97545 | 0.93562 | 0.09111
5.5173 | 0.94584 | 0.08256
4.36941 | 0.95139 | 0.07321
3.45686 | 0.95773 | 0.06368
2.73547 | 0.96554 | 0.05334
2.16054 | 0.9754 | 0.04984
1.70952 | 0.98421 | 0.05239
1.35352 | 0.98568 | 0.05649
1.07079 | 0.98309 | 0.05964
0.84734 | 0.97867 | 0.05791
0.67072 | 0.977 | 0.05188
0.53067 | 0.98252 | 0.04061
0.41976 | 0.99897 | 0.03249
0.33183 | 1.02775 | 0.03484
0.26261 | 1.05889 | 0.05815
0.20791 | 1.07866 | 0.10184
0.16452 | 1.07278 | 0.15725
0.13007 | 1.03458 | 0.2015
0.10309 | 0.97755 | 0.21089
0.08153 | 0.92731 | 0.17284
0.06443 | 0.91486 | 0.10464
0.05102 | 0.98293 | -0.00222
0.04042 | 1.15791 | -0.07439
0.03192 | 1.42869 | -0.02865
0.02528 | 1.70971 | 0.20963
0.01999 | 1.86237 | 0.66828