## Sheet1
20004.453 | 0.45567 | -0.01644
15829.126 | 0.46382 | -0.00078
12516.703 | 0.47061 | 0.01092
9909.4424 | 0.47693 | 0.01961
7835.48 | 0.48528 | 0.02839
6217.2461 | 0.49247 | 0.0339
4905.291 | 0.5004 | 0.04054
3881.2737 | 0.50774 | 0.04361
3070.9827 | 0.51753 | 0.05054
2430.7778 | 0.52632 | 0.05393
1923.1537 | 0.53497 | 0.05859
1522.4358 | 0.54554 | 0.06134
1203.8446 | 0.55561 | 0.06723
952.86591 | 0.5657 | 0.06915
754.27557 | 0.57768 | 0.07322
596.71857 | 0.58823 | 0.0773
471.96338 | 0.5988 | 0.0812
373.20856 | 0.61065 | 0.08396
295.47278 | 0.62257 | 0.08698
233.87738 | 0.63549 | 0.09142
185.05922 | 0.64781 | 0.09698
146.35823 | 0.66114 | 0.10043
115.77804 | 0.67588 | 0.10693
91.6721 | 0.6937 | 0.11516
72.51701 | 0.70981 | 0.12036
57.36816 | 0.72952 | 0.12718
45.3629 | 0.75279 | 0.1353
35.93134 | 0.77659 | 0.13948
28.40909 | 0.80363 | 0.1398
22.48202 | 0.83115 | 0.13922
17.79613 | 0.8568 | 0.13369
14.06813 | 0.88175 | 0.12287
11.1448 | 0.90116 | 0.11247
8.81772 | 0.91974 | 0.09985
6.97545 | 0.93378 | 0.09181
5.5173 | 0.94119 | 0.07963
4.36941 | 0.94843 | 0.06896
3.45686 | 0.95762 | 0.05948
2.73547 | 0.96819 | 0.05516
2.16054 | 0.97331 | 0.0553
1.70952 | 0.97425 | 0.05699
1.35352 | 0.9727 | 0.0559
1.07079 | 0.97169 | 0.04968
0.84734 | 0.97548 | 0.04168
0.67072 | 0.9853 | 0.03567
0.53067 | 1.00397 | 0.03434
0.41976 | 1.02584 | 0.04573
0.33183 | 1.04298 | 0.07316
0.26261 | 1.04272 | 0.10943
0.20791 | 1.02126 | 0.14128
0.16452 | 0.98534 | 0.15235
0.13007 | 0.95238 | 0.1324
0.10309 | 0.94726 | 0.0833
0.08153 | 0.99107 | 0.02213
0.06443 | 1.0852 | -0.01425
0.05102 | 1.24924 | 0.00719
0.04042 | 1.42493 | 0.1514
0.03192 | 1.5183 | 0.4193
0.02528 | 1.43955 | 0.75002
0.01999 | 1.13301 | 1.02024