## Sheet1
20004.453 | 0.45797 | -0.01629
15829.126 | 0.46472 | -0.00083
12516.703 | 0.47264 | 0.0101
9909.4424 | 0.47784 | 0.02028
7835.48 | 0.48803 | 0.02777
6217.2461 | 0.49352 | 0.03535
4905.291 | 0.50094 | 0.04034
3881.2737 | 0.5102 | 0.04569
3070.9827 | 0.51949 | 0.04998
2430.7778 | 0.52764 | 0.05351
1923.1537 | 0.53606 | 0.05847
1522.4358 | 0.54644 | 0.06184
1203.8446 | 0.55474 | 0.06687
952.86591 | 0.5667 | 0.06908
754.27557 | 0.57809 | 0.07225
596.71857 | 0.58981 | 0.07633
471.96338 | 0.59821 | 0.07946
373.20856 | 0.61231 | 0.08267
295.47278 | 0.62383 | 0.08766
233.87738 | 0.63622 | 0.09153
185.05922 | 0.64951 | 0.09536
146.35823 | 0.66351 | 0.10173
115.77804 | 0.67693 | 0.10682
91.6721 | 0.69393 | 0.11152
72.51701 | 0.71075 | 0.12049
57.36816 | 0.73016 | 0.12652
45.3629 | 0.75414 | 0.13381
35.93134 | 0.77743 | 0.13763
28.40909 | 0.80418 | 0.14083
22.48202 | 0.83088 | 0.13668
17.79613 | 0.85808 | 0.13228
14.06813 | 0.88328 | 0.12302
11.1448 | 0.90226 | 0.1136
8.81772 | 0.9187 | 0.09821
6.97545 | 0.93464 | 0.08825
5.5173 | 0.93969 | 0.07991
4.36941 | 0.94779 | 0.06936
3.45686 | 0.95638 | 0.05923
2.73547 | 0.96589 | 0.05208
2.16054 | 0.97374 | 0.05165
1.70952 | 0.97816 | 0.05539
1.35352 | 0.977 | 0.0575
1.07079 | 0.97333 | 0.05535
0.84734 | 0.97247 | 0.04848
0.67072 | 0.97687 | 0.04131
0.53067 | 0.98995 | 0.03319
0.41976 | 1.01252 | 0.03435
0.33183 | 1.03951 | 0.05146
0.26261 | 1.05702 | 0.08569
0.20791 | 1.05372 | 0.13071
0.16452 | 1.02532 | 0.16782
0.13007 | 0.9796 | 0.17859
0.10309 | 0.93926 | 0.15015
0.08153 | 0.93383 | 0.08634
0.06443 | 0.98034 | 0.01746
0.05102 | 1.11533 | -0.04022
0.04042 | 1.32453 | -0.00633
0.03192 | 1.54552 | 0.18189
0.02528 | 1.65913 | 0.52586
0.01999 | 1.54457 | 0.96488