## Sheet1
20004.453 | 0.45624 | -0.02165
15829.126 | 0.46309 | -0.00591
12516.703 | 0.46823 | 0.00561
9909.4424 | 0.47517 | 0.01602
7835.48 | 0.48215 | 0.0233
6217.2461 | 0.48874 | 0.03191
4905.291 | 0.49613 | 0.03789
3881.2737 | 0.50185 | 0.04272
3070.9827 | 0.51249 | 0.04738
2430.7778 | 0.51992 | 0.05132
1923.1537 | 0.52882 | 0.05662
1522.4358 | 0.53698 | 0.05942
1203.8446 | 0.5478 | 0.06268
952.86591 | 0.55825 | 0.0663
754.27557 | 0.56785 | 0.06987
596.71857 | 0.57914 | 0.07385
471.96338 | 0.58913 | 0.07835
373.20856 | 0.60127 | 0.08113
295.47278 | 0.61401 | 0.08474
233.87738 | 0.62469 | 0.0879
185.05922 | 0.6372 | 0.0939
146.35823 | 0.6517 | 0.09874
115.77804 | 0.66532 | 0.10747
91.6721 | 0.68162 | 0.11197
72.51701 | 0.69714 | 0.12096
57.36816 | 0.71753 | 0.12991
45.3629 | 0.73906 | 0.13486
35.93134 | 0.76388 | 0.14367
28.40909 | 0.79155 | 0.14526
22.48202 | 0.82094 | 0.14598
17.79613 | 0.8482 | 0.14156
14.06813 | 0.87641 | 0.13323
11.1448 | 0.89765 | 0.12063
8.81772 | 0.91786 | 0.10804
6.97545 | 0.93163 | 0.09562
5.5173 | 0.94141 | 0.0831
4.36941 | 0.95135 | 0.07183
3.45686 | 0.96014 | 0.06184
2.73547 | 0.96793 | 0.05874
2.16054 | 0.97084 | 0.05596
1.70952 | 0.97214 | 0.05369
1.35352 | 0.97369 | 0.04882
1.07079 | 0.97719 | 0.04347
0.84734 | 0.98399 | 0.03937
0.67072 | 0.99314 | 0.03939
0.53067 | 1.00422 | 0.04527
0.41976 | 1.01342 | 0.05798
0.33183 | 1.01564 | 0.07464
0.26261 | 1.01087 | 0.08865
0.20791 | 1.00535 | 0.09622
0.16452 | 1.00485 | 0.09762
0.13007 | 1.01274 | 0.09744
0.10309 | 1.03112 | 0.10085
0.08153 | 1.05894 | 0.11325
0.06443 | 1.0914 | 0.13726
0.05102 | 1.1274 | 0.17704
0.04042 | 1.1526 | 0.23236
0.03192 | 1.16166 | 0.28806
0.02528 | 1.16496 | 0.32753
0.01999 | 1.17768 | 0.35266