## Sheet1
20004.453 | 0.45037 | -0.02102
15829.126 | 0.45619 | -0.0063
12516.703 | 0.46459 | 0.00474
9909.4424 | 0.47128 | 0.01499
7835.48 | 0.47821 | 0.02524
6217.2461 | 0.48536 | 0.03144
4905.291 | 0.49142 | 0.03839
3881.2737 | 0.49879 | 0.04279
3070.9827 | 0.50713 | 0.04718
2430.7778 | 0.51613 | 0.05189
1923.1537 | 0.52488 | 0.05623
1522.4358 | 0.53438 | 0.06077
1203.8446 | 0.5438 | 0.06436
952.86591 | 0.55382 | 0.0669
754.27557 | 0.56496 | 0.071
596.71857 | 0.57681 | 0.07528
471.96338 | 0.58836 | 0.07911
373.20856 | 0.59812 | 0.08307
295.47278 | 0.6114 | 0.08796
233.87738 | 0.6229 | 0.0916
185.05922 | 0.63656 | 0.0965
146.35823 | 0.65053 | 0.10012
115.77804 | 0.66516 | 0.10561
91.6721 | 0.68012 | 0.11318
72.51701 | 0.69635 | 0.12201
57.36816 | 0.71772 | 0.12834
45.3629 | 0.74002 | 0.13611
35.93134 | 0.76315 | 0.14205
28.40909 | 0.79153 | 0.14435
22.48202 | 0.82025 | 0.14479
17.79613 | 0.84928 | 0.13973
14.06813 | 0.87529 | 0.12875
11.1448 | 0.8961 | 0.1197
8.81772 | 0.91452 | 0.1046
6.97545 | 0.93061 | 0.09345
5.5173 | 0.93969 | 0.08359
4.36941 | 0.94824 | 0.0725
3.45686 | 0.95369 | 0.06369
2.73547 | 0.96212 | 0.05437
2.16054 | 0.97037 | 0.04973
1.70952 | 0.97709 | 0.05065
1.35352 | 0.97905 | 0.05155
1.07079 | 0.97914 | 0.05342
0.84734 | 0.97723 | 0.05216
0.67072 | 0.97832 | 0.04871
0.53067 | 0.98316 | 0.04505
0.41976 | 0.99354 | 0.04366
0.33183 | 1.00881 | 0.04879
0.26261 | 1.02464 | 0.06245
0.20791 | 1.03539 | 0.08494
0.16452 | 1.03717 | 0.11062
0.13007 | 1.03115 | 0.13098
0.10309 | 1.02598 | 0.14185
0.08153 | 1.02951 | 0.14661
0.06443 | 1.04512 | 0.15416
0.05102 | 1.07115 | 0.16277
0.04042 | 1.11165 | 0.18049
0.03192 | 1.16333 | 0.21587
0.02528 | 1.21437 | 0.2732
0.01999 | 1.25163 | 0.34556