## Sheet1
20004.453 | 0.47738 | -0.0209
15829.126 | 0.48328 | -0.00679
12516.703 | 0.4913 | 0.00588
9909.4424 | 0.49739 | 0.01588
7835.48 | 0.50588 | 0.02312
6217.2461 | 0.51285 | 0.03048
4905.291 | 0.51953 | 0.03619
3881.2737 | 0.52676 | 0.04263
3070.9827 | 0.53572 | 0.04698
2430.7778 | 0.54515 | 0.05225
1923.1537 | 0.55529 | 0.05605
1522.4358 | 0.56126 | 0.05913
1203.8446 | 0.57381 | 0.06482
952.86591 | 0.58343 | 0.06763
754.27557 | 0.59138 | 0.07092
596.71857 | 0.603 | 0.07481
471.96338 | 0.61448 | 0.07943
373.20856 | 0.62698 | 0.08175
295.47278 | 0.63814 | 0.08659
233.87738 | 0.64928 | 0.09046
185.05922 | 0.66374 | 0.09543
146.35823 | 0.67685 | 0.09937
115.77804 | 0.69067 | 0.10469
91.6721 | 0.70522 | 0.11316
72.51701 | 0.72288 | 0.11959
57.36816 | 0.74213 | 0.12961
45.3629 | 0.76431 | 0.13549
35.93134 | 0.78918 | 0.14352
28.40909 | 0.81641 | 0.14777
22.48202 | 0.84428 | 0.14744
17.79613 | 0.87583 | 0.14302
14.06813 | 0.90125 | 0.13339
11.1448 | 0.92463 | 0.12253
8.81772 | 0.94433 | 0.10927
6.97545 | 0.9586 | 0.09718
5.5173 | 0.97144 | 0.0862
4.36941 | 0.98072 | 0.0745
3.45686 | 0.98799 | 0.06576
2.73547 | 0.9946 | 0.05785
2.16054 | 1.00001 | 0.0533
1.70952 | 1.00405 | 0.04893
1.35352 | 1.00757 | 0.0462
1.07079 | 1.01181 | 0.04507
0.84734 | 1.01563 | 0.04584
0.67072 | 1.01858 | 0.04788
0.53067 | 1.02192 | 0.04968
0.41976 | 1.02632 | 0.05313
0.33183 | 1.0318 | 0.05936
0.26261 | 1.03718 | 0.06721
0.20791 | 1.04276 | 0.07577
0.16452 | 1.05065 | 0.08615
0.13007 | 1.06117 | 0.09946
0.10309 | 1.07324 | 0.1175
0.08153 | 1.0834 | 0.13925
0.06443 | 1.09549 | 0.16302
0.05102 | 1.11041 | 0.18344
0.04042 | 1.13395 | 0.2093
0.03192 | 1.1614 | 0.24143
0.02528 | 1.19036 | 0.27608
0.01999 | 1.22736 | 0.30894