## Sheet1
20004.453 | 0.4523 | -0.0204
15829.126 | 0.4589 | -0.00562
12516.703 | 0.46464 | 0.00556
9909.4424 | 0.47269 | 0.01665
7835.48 | 0.4794 | 0.02451
6217.2461 | 0.48715 | 0.03075
4905.291 | 0.49405 | 0.03751
3881.2737 | 0.50122 | 0.04072
3070.9827 | 0.50913 | 0.04846
2430.7778 | 0.51945 | 0.05299
1923.1537 | 0.5252 | 0.05668
1522.4358 | 0.53536 | 0.06105
1203.8446 | 0.54652 | 0.06614
952.86591 | 0.55599 | 0.0696
754.27557 | 0.56695 | 0.0708
596.71857 | 0.57737 | 0.07589
471.96338 | 0.58857 | 0.07992
373.20856 | 0.60184 | 0.08202
295.47278 | 0.61314 | 0.08718
233.87738 | 0.62659 | 0.0914
185.05922 | 0.63827 | 0.09677
146.35823 | 0.65143 | 0.10091
115.77804 | 0.66734 | 0.10683
91.6721 | 0.68243 | 0.11522
72.51701 | 0.69857 | 0.12082
57.36816 | 0.72006 | 0.12968
45.3629 | 0.74136 | 0.13601
35.93134 | 0.76663 | 0.14358
28.40909 | 0.79422 | 0.14782
22.48202 | 0.82306 | 0.14769
17.79613 | 0.85163 | 0.14292
14.06813 | 0.87804 | 0.13329
11.1448 | 0.90226 | 0.12139
8.81772 | 0.9207 | 0.10931
6.97545 | 0.93655 | 0.09529
5.5173 | 0.94709 | 0.0848
4.36941 | 0.95644 | 0.07423
3.45686 | 0.96388 | 0.06405
2.73547 | 0.96975 | 0.05806
2.16054 | 0.97467 | 0.05222
1.70952 | 0.97975 | 0.04814
1.35352 | 0.98319 | 0.04678
1.07079 | 0.98681 | 0.04482
0.84734 | 0.99112 | 0.04497
0.67072 | 0.99462 | 0.04701
0.53067 | 0.99839 | 0.05002
0.41976 | 1.00144 | 0.05365
0.33183 | 1.00638 | 0.05922
0.26261 | 1.01264 | 0.06627
0.20791 | 1.01909 | 0.07604
0.16452 | 1.02559 | 0.08739
0.13007 | 1.03434 | 0.09965
0.10309 | 1.04677 | 0.11376
0.08153 | 1.06175 | 0.1344
0.06443 | 1.07666 | 0.1606
0.05102 | 1.08955 | 0.18783
0.04042 | 1.10712 | 0.21261
0.03192 | 1.13331 | 0.24087
0.02528 | 1.16642 | 0.27608
0.01999 | 1.20123 | 0.31521