## Sheet1
20004.453 | 0.45463 | -0.02158
15829.126 | 0.46168 | -0.0061
12516.703 | 0.46936 | 0.0047
9909.4424 | 0.47571 | 0.01633
7835.48 | 0.48284 | 0.02375
6217.2461 | 0.48875 | 0.03265
4905.291 | 0.498 | 0.03624
3881.2737 | 0.50315 | 0.04249
3070.9827 | 0.51117 | 0.04713
2430.7778 | 0.52031 | 0.05257
1923.1537 | 0.52914 | 0.05677
1522.4358 | 0.53791 | 0.05906
1203.8446 | 0.54825 | 0.06368
952.86591 | 0.558 | 0.06732
754.27557 | 0.56994 | 0.0716
596.71857 | 0.57987 | 0.07446
471.96338 | 0.59151 | 0.07769
373.20856 | 0.60262 | 0.08372
295.47278 | 0.61466 | 0.0857
233.87738 | 0.62613 | 0.08929
185.05922 | 0.63884 | 0.09378
146.35823 | 0.65122 | 0.09901
115.77804 | 0.66815 | 0.10608
91.6721 | 0.6818 | 0.11384
72.51701 | 0.69886 | 0.12047
57.36816 | 0.71719 | 0.1282
45.3629 | 0.74008 | 0.13624
35.93134 | 0.76433 | 0.14357
28.40909 | 0.79146 | 0.14724
22.48202 | 0.82179 | 0.14703
17.79613 | 0.85147 | 0.14274
14.06813 | 0.8771 | 0.13443
11.1448 | 0.89988 | 0.12184
8.81772 | 0.91972 | 0.1095
6.97545 | 0.93521 | 0.09617
5.5173 | 0.94489 | 0.08429
4.36941 | 0.95544 | 0.07421
3.45686 | 0.96308 | 0.06429
2.73547 | 0.96804 | 0.05801
2.16054 | 0.97452 | 0.05171
1.70952 | 0.97819 | 0.04825
1.35352 | 0.98261 | 0.0458
1.07079 | 0.98591 | 0.04475
0.84734 | 0.99 | 0.04498
0.67072 | 0.99393 | 0.04635
0.53067 | 0.99784 | 0.04992
0.41976 | 1.0011 | 0.05435
0.33183 | 1.00572 | 0.05953
0.26261 | 1.01138 | 0.06628
0.20791 | 1.01862 | 0.07569
0.16452 | 1.02527 | 0.08744
0.13007 | 1.0331 | 0.09975
0.10309 | 1.04466 | 0.11397
0.08153 | 1.06084 | 0.13323
0.06443 | 1.07766 | 0.15862
0.05102 | 1.09227 | 0.18799
0.04042 | 1.10802 | 0.21624
0.03192 | 1.13236 | 0.24298
0.02528 | 1.16476 | 0.27593
0.01999 | 1.20186 | 0.31507