## Sheet1
20004.453 | 0.48605 | -0.01027
15829.126 | 0.49283 | 0.00301
12516.703 | 0.50165 | 0.01537
9909.4424 | 0.51076 | 0.02373
7835.48 | 0.51984 | 0.03271
6217.2461 | 0.52803 | 0.03878
4905.291 | 0.53489 | 0.04344
3881.2737 | 0.54468 | 0.04921
3070.9827 | 0.55206 | 0.0532
2430.7778 | 0.56211 | 0.05823
1923.1537 | 0.57051 | 0.0608
1522.4358 | 0.58052 | 0.06512
1203.8446 | 0.59093 | 0.06994
952.86591 | 0.60075 | 0.07301
754.27557 | 0.61317 | 0.07756
596.71857 | 0.62478 | 0.08126
471.96338 | 0.63602 | 0.08567
373.20856 | 0.64893 | 0.08851
295.47278 | 0.66251 | 0.09356
233.87738 | 0.67613 | 0.09646
185.05922 | 0.68877 | 0.10214
146.35823 | 0.70445 | 0.10668
115.77804 | 0.71883 | 0.11214
91.6721 | 0.73301 | 0.11899
72.51701 | 0.74856 | 0.12601
57.36816 | 0.76673 | 0.13674
45.3629 | 0.78534 | 0.14654
35.93134 | 0.80633 | 0.15892
28.40909 | 0.83036 | 0.17336
22.48202 | 0.85698 | 0.18947
17.79613 | 0.89134 | 0.20266
14.06813 | 0.93057 | 0.21494
11.1448 | 0.97156 | 0.21898
8.81772 | 1.01548 | 0.22151
6.97545 | 1.06098 | 0.21539
5.5173 | 1.09949 | 0.20168
4.36941 | 1.13394 | 0.18695
3.45686 | 1.16322 | 0.16543
2.73547 | 1.18948 | 0.14689
2.16054 | 1.20744 | 0.12882
1.70952 | 1.21998 | 0.11317
1.35352 | 1.23057 | 0.09909
1.07079 | 1.2391 | 0.08798
0.84734 | 1.24606 | 0.08028
0.67072 | 1.25185 | 0.07541
0.53067 | 1.2573 | 0.07204
0.41976 | 1.26302 | 0.07251
0.33183 | 1.26954 | 0.07621
0.26261 | 1.27483 | 0.08311
0.20791 | 1.27933 | 0.09202
0.16452 | 1.28569 | 0.10158
0.13007 | 1.29643 | 0.11381
0.10309 | 1.30787 | 0.13119
0.08153 | 1.32032 | 0.15261
0.06443 | 1.33821 | 0.17598
0.05102 | 1.36317 | 0.19965
0.04042 | 1.39824 | 0.23496
0.03192 | 1.43147 | 0.28135
0.02528 | 1.46 | 0.32744
0.01999 | 1.49326 | 0.36592