## Sheet1
20004.453 | 0.47532 | -0.01052
15829.126 | 0.4848 | 0.00356
12516.703 | 0.49195 | 0.01508
9909.4424 | 0.50075 | 0.02391
7835.48 | 0.50958 | 0.03158
6217.2461 | 0.5166 | 0.03793
4905.291 | 0.52615 | 0.04379
3881.2737 | 0.53391 | 0.0501
3070.9827 | 0.54269 | 0.05408
2430.7778 | 0.55203 | 0.05817
1923.1537 | 0.56135 | 0.06218
1522.4358 | 0.57195 | 0.06705
1203.8446 | 0.58183 | 0.07151
952.86591 | 0.59316 | 0.07495
754.27557 | 0.60348 | 0.07901
596.71857 | 0.61737 | 0.08282
471.96338 | 0.62926 | 0.08749
373.20856 | 0.64141 | 0.08972
295.47278 | 0.65544 | 0.09331
233.87738 | 0.66828 | 0.0991
185.05922 | 0.6829 | 0.10323
146.35823 | 0.69683 | 0.10854
115.77804 | 0.7107 | 0.11458
91.6721 | 0.72768 | 0.11964
72.51701 | 0.74246 | 0.12853
57.36816 | 0.76043 | 0.13773
45.3629 | 0.77745 | 0.1495
35.93134 | 0.79896 | 0.16154
28.40909 | 0.82273 | 0.17499
22.48202 | 0.8517 | 0.18797
17.79613 | 0.88621 | 0.2031
14.06813 | 0.92451 | 0.21514
11.1448 | 0.96639 | 0.21955
8.81772 | 1.00977 | 0.21953
6.97545 | 1.05528 | 0.20899
5.5173 | 1.09152 | 0.19988
4.36941 | 1.12774 | 0.18248
3.45686 | 1.15514 | 0.16445
2.73547 | 1.17856 | 0.14325
2.16054 | 1.19782 | 0.12533
1.70952 | 1.21158 | 0.11014
1.35352 | 1.22185 | 0.09793
1.07079 | 1.22932 | 0.08677
0.84734 | 1.23559 | 0.07877
0.67072 | 1.24182 | 0.07392
0.53067 | 1.24658 | 0.0719
0.41976 | 1.25181 | 0.07145
0.33183 | 1.25755 | 0.074
0.26261 | 1.26483 | 0.07934
0.20791 | 1.27226 | 0.08962
0.16452 | 1.27846 | 0.10302
0.13007 | 1.28469 | 0.11644
0.10309 | 1.29393 | 0.13115
0.08153 | 1.30954 | 0.15
0.06443 | 1.32813 | 0.17544
0.05102 | 1.3466 | 0.20265
0.04042 | 1.37307 | 0.22929
0.03192 | 1.4135 | 0.26175
0.02528 | 1.46033 | 0.30797
0.01999 | 1.50274 | 0.36502