## Sheet1
20004.453 | 0.40101 | -0.0024
15829.126 | 0.4106 | 0.01025
12516.703 | 0.41926 | 0.01946
9909.4424 | 0.42975 | 0.02852
7835.48 | 0.43922 | 0.03425
6217.2461 | 0.44677 | 0.0384
4905.291 | 0.45845 | 0.04302
3881.2737 | 0.46451 | 0.04647
3070.9827 | 0.47228 | 0.05038
2430.7778 | 0.48059 | 0.05107
1923.1537 | 0.48967 | 0.0544
1522.4358 | 0.49813 | 0.05548
1203.8446 | 0.50648 | 0.05818
952.86591 | 0.51626 | 0.06094
754.27557 | 0.52488 | 0.06404
596.71857 | 0.53307 | 0.06457
471.96338 | 0.54319 | 0.0686
373.20856 | 0.55332 | 0.0705
295.47278 | 0.5613 | 0.07391
233.87738 | 0.57263 | 0.07812
185.05922 | 0.58395 | 0.08442
146.35823 | 0.59446 | 0.08769
115.77804 | 0.60687 | 0.0929
91.6721 | 0.61733 | 0.10007
72.51701 | 0.63095 | 0.10848
57.36816 | 0.64664 | 0.11779
45.3629 | 0.66184 | 0.129
35.93134 | 0.67869 | 0.14035
28.40909 | 0.69972 | 0.15492
22.48202 | 0.72508 | 0.16963
17.79613 | 0.75429 | 0.18547
14.06813 | 0.78875 | 0.19846
11.1448 | 0.82728 | 0.20632
8.81772 | 0.86947 | 0.21031
6.97545 | 0.91316 | 0.20418
5.5173 | 0.94941 | 0.196
4.36941 | 0.98791 | 0.17976
3.45686 | 1.01676 | 0.16517
2.73547 | 1.04101 | 0.14575
2.16054 | 1.06011 | 0.12852
1.70952 | 1.07458 | 0.11335
1.35352 | 1.085 | 0.10032
1.07079 | 1.09379 | 0.09077
0.84734 | 1.10172 | 0.08334
0.67072 | 1.1095 | 0.07996
0.53067 | 1.1152 | 0.07956
0.41976 | 1.1202 | 0.08052
0.33183 | 1.12689 | 0.08335
0.26261 | 1.13475 | 0.08866
0.20791 | 1.14309 | 0.09855
0.16452 | 1.15095 | 0.11098
0.13007 | 1.16119 | 0.12494
0.10309 | 1.17646 | 0.14071
0.08153 | 1.19578 | 0.16371
0.06443 | 1.21773 | 0.19264
0.05102 | 1.23672 | 0.22422
0.04042 | 1.26013 | 0.24902
0.03192 | 1.29622 | 0.27641
0.02528 | 1.34041 | 0.31339
0.01999 | 1.38479 | 0.35776