## Sheet1
20004.453 | 0.40073 | -0.0033
15829.126 | 0.40984 | 0.00989
12516.703 | 0.42045 | 0.02119
9909.4424 | 0.43005 | 0.0274
7835.48 | 0.43987 | 0.03401
6217.2461 | 0.4473 | 0.03843
4905.291 | 0.45593 | 0.04191
3881.2737 | 0.46343 | 0.0463
3070.9827 | 0.47388 | 0.04824
2430.7778 | 0.4818 | 0.05182
1923.1537 | 0.48978 | 0.05481
1522.4358 | 0.49807 | 0.05689
1203.8446 | 0.50617 | 0.05861
952.86591 | 0.5154 | 0.06035
754.27557 | 0.52472 | 0.0632
596.71857 | 0.53317 | 0.06527
471.96338 | 0.54392 | 0.06805
373.20856 | 0.55225 | 0.07128
295.47278 | 0.56268 | 0.07382
233.87738 | 0.57311 | 0.07919
185.05922 | 0.58309 | 0.08208
146.35823 | 0.59484 | 0.08788
115.77804 | 0.60712 | 0.09377
91.6721 | 0.61851 | 0.09958
72.51701 | 0.63106 | 0.10758
57.36816 | 0.64565 | 0.11594
45.3629 | 0.66058 | 0.1295
35.93134 | 0.67894 | 0.1402
28.40909 | 0.7009 | 0.15431
22.48202 | 0.7234 | 0.17013
17.79613 | 0.75296 | 0.18514
14.06813 | 0.78879 | 0.19754
11.1448 | 0.82787 | 0.20559
8.81772 | 0.8688 | 0.20893
6.97545 | 0.91223 | 0.2073
5.5173 | 0.95063 | 0.19342
4.36941 | 0.9869 | 0.18209
3.45686 | 1.01542 | 0.16234
2.73547 | 1.04141 | 0.14425
2.16054 | 1.06035 | 0.12835
1.70952 | 1.07293 | 0.1133
1.35352 | 1.08384 | 0.1007
1.07079 | 1.09382 | 0.0907
0.84734 | 1.10078 | 0.08424
0.67072 | 1.10691 | 0.08039
0.53067 | 1.11247 | 0.07787
0.41976 | 1.1197 | 0.07862
0.33183 | 1.12717 | 0.0835
0.26261 | 1.13368 | 0.09123
0.20791 | 1.14009 | 0.10094
0.16452 | 1.14844 | 0.1107
0.13007 | 1.16109 | 0.12376
0.10309 | 1.17599 | 0.14248
0.08153 | 1.19059 | 0.16544
0.06443 | 1.2088 | 0.19024
0.05102 | 1.23362 | 0.21251
0.04042 | 1.26877 | 0.24416
0.03192 | 1.30558 | 0.28561
0.02528 | 1.33876 | 0.32913
0.01999 | 1.37656 | 0.36442