## Sheet1
20004.453 | 0.39899 | -0.00293
15829.126 | 0.41136 | 0.01089
12516.703 | 0.41986 | 0.02026
9909.4424 | 0.43002 | 0.0275
7835.48 | 0.43828 | 0.03463
6217.2461 | 0.44549 | 0.03907
4905.291 | 0.45584 | 0.04322
3881.2737 | 0.46361 | 0.04633
3070.9827 | 0.47174 | 0.04916
2430.7778 | 0.48028 | 0.05104
1923.1537 | 0.48835 | 0.05429
1522.4358 | 0.49577 | 0.05564
1203.8446 | 0.50493 | 0.05714
952.86591 | 0.51437 | 0.06063
754.27557 | 0.52435 | 0.06233
596.71857 | 0.53175 | 0.06479
471.96338 | 0.54237 | 0.06778
373.20856 | 0.55256 | 0.07227
295.47278 | 0.56171 | 0.07565
233.87738 | 0.57163 | 0.07926
185.05922 | 0.58328 | 0.08159
146.35823 | 0.59482 | 0.08693
115.77804 | 0.60583 | 0.0932
91.6721 | 0.61826 | 0.09977
72.51701 | 0.63147 | 0.10929
57.36816 | 0.64379 | 0.1182
45.3629 | 0.66086 | 0.12609
35.93134 | 0.6771 | 0.14004
28.40909 | 0.6993 | 0.15478
22.48202 | 0.72454 | 0.17005
17.79613 | 0.75275 | 0.18463
14.06813 | 0.78858 | 0.19682
11.1448 | 0.82742 | 0.20609
8.81772 | 0.86889 | 0.20859
6.97545 | 0.91186 | 0.20671
5.5173 | 0.94957 | 0.19256
4.36941 | 0.9865 | 0.18125
3.45686 | 1.01442 | 0.16374
2.73547 | 1.03965 | 0.14568
2.16054 | 1.05805 | 0.12953
1.70952 | 1.0718 | 0.11309
1.35352 | 1.08285 | 0.0993
1.07079 | 1.0922 | 0.08978
0.84734 | 1.10037 | 0.08481
0.67072 | 1.10637 | 0.08116
0.53067 | 1.11102 | 0.07879
0.41976 | 1.11804 | 0.07931
0.33183 | 1.12497 | 0.0832
0.26261 | 1.1316 | 0.0903
0.20791 | 1.13852 | 0.09941
0.16452 | 1.14781 | 0.10933
0.13007 | 1.16175 | 0.1246
0.10309 | 1.17693 | 0.14544
0.08153 | 1.19203 | 0.17054
0.06443 | 1.20829 | 0.19684
0.05102 | 1.22975 | 0.21701
0.04042 | 1.26149 | 0.24396
0.03192 | 1.29748 | 0.28072
0.02528 | 1.33207 | 0.3197
0.01999 | 1.37524 | 0.35393