## Sheet1
20004.453 | 0.40149 | -0.00272
15829.126 | 0.4094 | 0.01019
12516.703 | 0.41958 | 0.01982
9909.4424 | 0.42942 | 0.02751
7835.48 | 0.43808 | 0.03497
6217.2461 | 0.44636 | 0.03971
4905.291 | 0.45324 | 0.04304
3881.2737 | 0.46305 | 0.0455
3070.9827 | 0.47015 | 0.04807
2430.7778 | 0.47821 | 0.05018
1923.1537 | 0.4866 | 0.05275
1522.4358 | 0.49643 | 0.05709
1203.8446 | 0.50405 | 0.05768
952.86591 | 0.51371 | 0.06034
754.27557 | 0.52394 | 0.06439
596.71857 | 0.53252 | 0.06489
471.96338 | 0.54192 | 0.06869
373.20856 | 0.55048 | 0.07036
295.47278 | 0.56191 | 0.07476
233.87738 | 0.57204 | 0.07964
185.05922 | 0.5831 | 0.08222
146.35823 | 0.59379 | 0.08824
115.77804 | 0.60512 | 0.09319
91.6721 | 0.61707 | 0.09913
72.51701 | 0.6295 | 0.10783
57.36816 | 0.64495 | 0.11695
45.3629 | 0.66079 | 0.12818
35.93134 | 0.67702 | 0.13906
28.40909 | 0.69881 | 0.15412
22.48202 | 0.72458 | 0.16927
17.79613 | 0.7537 | 0.18449
14.06813 | 0.78668 | 0.19608
11.1448 | 0.82555 | 0.20693
8.81772 | 0.86869 | 0.20895
6.97545 | 0.91048 | 0.20128
5.5173 | 0.94909 | 0.19572
4.36941 | 0.98377 | 0.17818
3.45686 | 1.01416 | 0.16254
2.73547 | 1.03672 | 0.14363
2.16054 | 1.05533 | 0.12585
1.70952 | 1.06942 | 0.11065
1.35352 | 1.08043 | 0.0993
1.07079 | 1.08908 | 0.09021
0.84734 | 1.09529 | 0.08305
0.67072 | 1.10167 | 0.07949
0.53067 | 1.10869 | 0.07784
0.41976 | 1.11426 | 0.07912
0.33183 | 1.11985 | 0.0829
0.26261 | 1.12727 | 0.08832
0.20791 | 1.13743 | 0.09764
0.16452 | 1.14808 | 0.11183
0.13007 | 1.15756 | 0.12903
0.10309 | 1.16756 | 0.14601
0.08153 | 1.18409 | 0.16359
0.06443 | 1.20535 | 0.18698
0.05102 | 1.23123 | 0.21624
0.04042 | 1.25571 | 0.24774
0.03192 | 1.28692 | 0.27799
0.02528 | 1.33237 | 0.31181
0.01999 | 1.38714 | 0.35693