## Sheet1
20004.453 | 0.39836 | -0.00377
15829.126 | 0.408 | 0.0089
12516.703 | 0.41927 | 0.01937
9909.4424 | 0.42839 | 0.02949
7835.48 | 0.43708 | 0.03478
6217.2461 | 0.44653 | 0.03875
4905.291 | 0.45464 | 0.04327
3881.2737 | 0.46403 | 0.04634
3070.9827 | 0.47053 | 0.04785
2430.7778 | 0.48013 | 0.05088
1923.1537 | 0.48802 | 0.05339
1522.4358 | 0.49507 | 0.05463
1203.8446 | 0.50442 | 0.05693
952.86591 | 0.51345 | 0.06013
754.27557 | 0.52306 | 0.06231
596.71857 | 0.53064 | 0.0657
471.96338 | 0.54038 | 0.0685
373.20856 | 0.54986 | 0.07131
295.47278 | 0.56017 | 0.07441
233.87738 | 0.56955 | 0.07877
185.05922 | 0.58146 | 0.08259
146.35823 | 0.59258 | 0.08785
115.77804 | 0.60482 | 0.09307
91.6721 | 0.61671 | 0.10027
72.51701 | 0.62988 | 0.10704
57.36816 | 0.64339 | 0.11659
45.3629 | 0.66044 | 0.12845
35.93134 | 0.67514 | 0.14031
28.40909 | 0.69695 | 0.15526
22.48202 | 0.72183 | 0.16978
17.79613 | 0.75182 | 0.18487
14.06813 | 0.78631 | 0.19682
11.1448 | 0.82562 | 0.20454
8.81772 | 0.86789 | 0.20895
6.97545 | 0.91017 | 0.20087
5.5173 | 0.94743 | 0.19531
4.36941 | 0.98418 | 0.1771
3.45686 | 1.01239 | 0.16251
2.73547 | 1.03371 | 0.14258
2.16054 | 1.05381 | 0.12514
1.70952 | 1.06801 | 0.11072
1.35352 | 1.07876 | 0.09869
1.07079 | 1.08654 | 0.08972
0.84734 | 1.09354 | 0.08291
0.67072 | 1.10027 | 0.07904
0.53067 | 1.10676 | 0.07804
0.41976 | 1.11166 | 0.0793
0.33183 | 1.11822 | 0.0821
0.26261 | 1.12699 | 0.08821
0.20791 | 1.13642 | 0.09873
0.16452 | 1.14476 | 0.11311
0.13007 | 1.15301 | 0.12805
0.10309 | 1.16534 | 0.1432
0.08153 | 1.18334 | 0.16237
0.06443 | 1.2053 | 0.18785
0.05102 | 1.2268 | 0.21749
0.04042 | 1.25121 | 0.24587
0.03192 | 1.28933 | 0.27496
0.02528 | 1.33697 | 0.31491
0.01999 | 1.3839 | 0.36508