## Sheet1
20004.453 | 0.40073 | -0.00169
15829.126 | 0.41223 | 0.01206
12516.703 | 0.4227 | 0.02162
9909.4424 | 0.43146 | 0.02815
7835.48 | 0.43968 | 0.03549
6217.2461 | 0.4495 | 0.03909
4905.291 | 0.45819 | 0.04411
3881.2737 | 0.46721 | 0.04657
3070.9827 | 0.47304 | 0.04903
2430.7778 | 0.4815 | 0.05207
1923.1537 | 0.48907 | 0.05515
1522.4358 | 0.49809 | 0.05678
1203.8446 | 0.50653 | 0.05822
952.86591 | 0.51683 | 0.06015
754.27557 | 0.525 | 0.06232
596.71857 | 0.53405 | 0.06512
471.96338 | 0.54498 | 0.0681
373.20856 | 0.55395 | 0.07197
295.47278 | 0.56156 | 0.07396
233.87738 | 0.57171 | 0.07761
185.05922 | 0.58315 | 0.0827
146.35823 | 0.59596 | 0.08619
115.77804 | 0.60621 | 0.09
91.6721 | 0.61778 | 0.09788
72.51701 | 0.63223 | 0.1051
57.36816 | 0.64546 | 0.11511
45.3629 | 0.6614 | 0.1256
35.93134 | 0.67974 | 0.13557
28.40909 | 0.70237 | 0.14977
22.48202 | 0.72722 | 0.16166
17.79613 | 0.75558 | 0.17117
14.06813 | 0.78625 | 0.18798
11.1448 | 0.82707 | 0.18442
8.81772 | 0.86594 | 0.19465
6.97545 | 0.89361 | 0.17952
5.5173 | 0.92821 | 0.15483
4.36941 | 0.97446 | 0.1413
3.45686 | 0.99961 | 0.14153
2.73547 | 1.00174 | 0.13584
2.16054 | 0.99628 | 0.11543
1.70952 | 0.99688 | 0.08047
1.35352 | 1.0144 | 0.04593
1.07079 | 1.04887 | 0.02683
0.84734 | 1.08408 | 0.0323
0.67072 | 1.10364 | 0.05731
0.53067 | 1.09872 | 0.09812
0.41976 | 1.06063 | 0.12857
0.33183 | 1.00674 | 0.12745
0.26261 | 0.96362 | 0.09023
0.20791 | 0.95435 | 0.03133
0.16452 | 0.9892 | -0.02744
0.13007 | 1.07078 | -0.0579
0.10309 | 1.18038 | -0.02814
0.08153 | 1.28197 | 0.07976
0.06443 | 1.3257 | 0.23342
0.05102 | 1.25391 | 0.43291
0.04042 | 1.05935 | 0.56817
0.03192 | 0.79921 | 0.54782
0.02528 | 0.5905 | 0.32642
0.01999 | 0.57541 | -0.05948