## Sheet1
20004.453 | 0.39817 | -0.00333
15829.126 | 0.40955 | 0.01201
12516.703 | 0.41803 | 0.01982
9909.4424 | 0.42731 | 0.02976
7835.48 | 0.43884 | 0.03439
6217.2461 | 0.44731 | 0.0399
4905.291 | 0.45706 | 0.04329
3881.2737 | 0.46629 | 0.0446
3070.9827 | 0.47316 | 0.04807
2430.7778 | 0.4816 | 0.05131
1923.1537 | 0.49101 | 0.0546
1522.4358 | 0.49931 | 0.05584
1203.8446 | 0.50612 | 0.05911
952.86591 | 0.51592 | 0.05968
754.27557 | 0.52304 | 0.06379
596.71857 | 0.53215 | 0.06725
471.96338 | 0.54088 | 0.06871
373.20856 | 0.55209 | 0.07158
295.47278 | 0.56309 | 0.07562
233.87738 | 0.57333 | 0.07935
185.05922 | 0.58498 | 0.08128
146.35823 | 0.59277 | 0.08576
115.77804 | 0.60496 | 0.09354
91.6721 | 0.61693 | 0.10008
72.51701 | 0.62845 | 0.10541
57.36816 | 0.64435 | 0.11259
45.3629 | 0.66251 | 0.1223
35.93134 | 0.6771 | 0.13789
28.40909 | 0.69788 | 0.14778
22.48202 | 0.72295 | 0.16298
17.79613 | 0.75253 | 0.18045
14.06813 | 0.79413 | 0.18089
11.1448 | 0.82093 | 0.1926
8.81772 | 0.86572 | 0.1796
6.97545 | 0.91158 | 0.18143
5.5173 | 0.92961 | 0.17534
4.36941 | 0.94658 | 0.15038
3.45686 | 0.97623 | 0.11635
2.73547 | 1.01321 | 0.09707
2.16054 | 1.04022 | 0.09853
1.70952 | 1.04548 | 0.11029
1.35352 | 1.02801 | 0.11364
1.07079 | 1.00254 | 0.09768
0.84734 | 0.98982 | 0.06204
0.67072 | 0.99549 | 0.02364
0.53067 | 1.02929 | -0.01006
0.41976 | 1.08119 | -0.01372
0.33183 | 1.12647 | 0.02106
0.26261 | 1.14279 | 0.08441
0.20791 | 1.11591 | 0.15313
0.16452 | 1.04902 | 0.19818
0.13007 | 0.96476 | 0.19597
0.10309 | 0.89618 | 0.13749
0.08153 | 0.88223 | 0.0337
0.06443 | 0.94138 | -0.06632
0.05102 | 1.11185 | -0.14294
0.04042 | 1.35687 | -0.09254
0.03192 | 1.58801 | 0.13406
0.02528 | 1.65621 | 0.50237
0.01999 | 1.46961 | 0.89533