## Sheet1
20004.453 | 0.3995 | -0.00162
15829.126 | 0.41012 | 0.00945
12516.703 | 0.42026 | 0.02068
9909.4424 | 0.43008 | 0.02893
7835.48 | 0.44006 | 0.03571
6217.2461 | 0.4492 | 0.03915
4905.291 | 0.45567 | 0.04362
3881.2737 | 0.46367 | 0.04751
3070.9827 | 0.47272 | 0.04872
2430.7778 | 0.48005 | 0.05062
1923.1537 | 0.4866 | 0.05327
1522.4358 | 0.49659 | 0.05668
1203.8446 | 0.50536 | 0.05948
952.86591 | 0.5138 | 0.062
754.27557 | 0.52404 | 0.06127
596.71857 | 0.53115 | 0.06612
471.96338 | 0.54311 | 0.06703
373.20856 | 0.55129 | 0.07151
295.47278 | 0.56046 | 0.07532
233.87738 | 0.5715 | 0.07946
185.05922 | 0.58154 | 0.08099
146.35823 | 0.59244 | 0.08616
115.77804 | 0.60366 | 0.09353
91.6721 | 0.61461 | 0.09799
72.51701 | 0.62892 | 0.10438
57.36816 | 0.64436 | 0.11599
45.3629 | 0.65995 | 0.12636
35.93134 | 0.67571 | 0.13418
28.40909 | 0.70053 | 0.14959
22.48202 | 0.72467 | 0.1609
17.79613 | 0.75259 | 0.17148
14.06813 | 0.78595 | 0.18867
11.1448 | 0.82376 | 0.18159
8.81772 | 0.86585 | 0.19045
6.97545 | 0.8922 | 0.18068
5.5173 | 0.9223 | 0.15667
4.36941 | 0.96361 | 0.13459
3.45686 | 0.99712 | 0.13352
2.73547 | 1.00543 | 0.13201
2.16054 | 0.99772 | 0.11893
1.70952 | 0.99098 | 0.09064
1.35352 | 0.99848 | 0.0555
1.07079 | 1.02358 | 0.02586
0.84734 | 1.06144 | 0.01882
0.67072 | 1.09109 | 0.03423
0.53067 | 1.10285 | 0.0741
0.41976 | 1.08268 | 0.11565
0.33183 | 1.03308 | 0.13647
0.26261 | 0.97933 | 0.12154
0.20791 | 0.94568 | 0.07292
0.16452 | 0.95061 | 0.00861
0.13007 | 1.00781 | -0.04774
0.10309 | 1.11125 | -0.06054
0.08153 | 1.23707 | -0.0006
0.06443 | 1.33095 | 0.12838
0.05102 | 1.34051 | 0.34359
0.04042 | 1.20435 | 0.54938
0.03192 | 0.95236 | 0.64566
0.02528 | 0.66329 | 0.53403
0.01999 | 0.49441 | 0.19807