## Sheet1
20004.453 | 0.39922 | -0.00353
15829.126 | 0.41005 | 0.01057
12516.703 | 0.41946 | 0.02046
9909.4424 | 0.42797 | 0.02793
7835.48 | 0.43707 | 0.03394
6217.2461 | 0.44697 | 0.03842
4905.291 | 0.45758 | 0.04321
3881.2737 | 0.46485 | 0.04739
3070.9827 | 0.47298 | 0.05035
2430.7778 | 0.48123 | 0.05293
1923.1537 | 0.48905 | 0.05388
1522.4358 | 0.49929 | 0.05684
1203.8446 | 0.50742 | 0.05877
952.86591 | 0.51606 | 0.06172
754.27557 | 0.52244 | 0.06267
596.71857 | 0.53237 | 0.06506
471.96338 | 0.54186 | 0.06794
373.20856 | 0.55097 | 0.06903
295.47278 | 0.56175 | 0.07541
233.87738 | 0.57272 | 0.0777
185.05922 | 0.58352 | 0.0813
146.35823 | 0.59451 | 0.08746
115.77804 | 0.606 | 0.09228
91.6721 | 0.61768 | 0.09789
72.51701 | 0.63062 | 0.10673
57.36816 | 0.64116 | 0.1151
45.3629 | 0.65817 | 0.12489
35.93134 | 0.67924 | 0.13677
28.40909 | 0.69741 | 0.15152
22.48202 | 0.7253 | 0.16596
17.79613 | 0.75648 | 0.1739
14.06813 | 0.78453 | 0.17895
11.1448 | 0.83128 | 0.19042
8.81772 | 0.85547 | 0.18526
6.97545 | 0.89879 | 0.1676
5.5173 | 0.94303 | 0.1622
4.36941 | 0.96282 | 0.16151
3.45686 | 0.96797 | 0.14211
2.73547 | 0.97633 | 0.11003
2.16054 | 0.9988 | 0.07512
1.70952 | 1.03069 | 0.05607
1.35352 | 1.0601 | 0.06149
1.07079 | 1.06998 | 0.08391
0.84734 | 1.05444 | 0.10727
0.67072 | 1.02542 | 0.11367
0.53067 | 0.98691 | 0.09284
0.41976 | 0.96893 | 0.04844
0.33183 | 0.98455 | -0.00148
0.26261 | 1.03326 | -0.03255
0.20791 | 1.10056 | -0.02506
0.16452 | 1.16164 | 0.02942
0.13007 | 1.18888 | 0.12566
0.10309 | 1.15626 | 0.23715
0.08153 | 1.05854 | 0.3215
0.06443 | 0.93832 | 0.34636
0.05102 | 0.80235 | 0.25901
0.04042 | 0.75219 | 0.06934
0.03192 | 0.87027 | -0.16193
0.02528 | 1.17213 | -0.31099
0.01999 | 1.6084 | -0.24957